## data to post
Epsilon = 0.58
T = 250C |  |  | T = 225C |  | T = 200C
Time (s) | Sigma_y (Mpa) |  | Time (s) | Sigma_y (Mpa) | Time (s) | Sigma_y (Mpa)
0 | 258 |  | 0 | 258 | 0 | 258
15.01288 | 206.9073 |  | 15.01288 | 213.1723 | 15.01288 | 226.1842
40.27365 | 200.9635 |  | 39.88586 | 209.3169 | 40.27365 | 217.9915
90.77139 | 196.6262 |  | 90.77139 | 203.8551 | 90.77139 | 210.1201
493.4237 | 189.7186 |  | 493.4237 | 195.823 | 498.2187 | 202.7306
1009.555 | 188.7548 |  | 1009.555 | 190.8431 | 999.8388 | 197.7507
2555.524 | 182.6504 |  | 2555.524 | 185.7026 | 2555.524 | 194.6985
[5 empty] | 5178.333 | 190.8431
T = 200C
Epsilon = 0.58 |  |  | Epsilon = 1.08 |  | Epsilon = 1.83
Time (s) | Sigma_y (Mpa) |  | Time (s) | Sigma_y (Mpa) | Time (s) | Sigma_y (Mpa)
39.73342 | 218 |  | 39.73342 | 247.1429 | 39.3493 | 263.429
88.13492 | 210 |  | 88.99529 | 239.7143 | 89.86405 | 256.8571
477.8813 | 203.4286 |  | 378.4949 | 230.2857 | 382.1906 | 250.8571
980.7538 | 198.5714 |  | 961.878 | 223.4286 | 961.878 | 245.4286
2444.5 | 195.4286 |  | 2468.369 | 218.8571 | 2444.5 | 240.8571
4968.211 | 191.4286 |  | 4872.591 | 212.5714 | 4920.169 | 238.5714
Data taken from: |  | http://dx.doi.org/10.1179/026708303225005980