## Recovery Model - 1st Edit
Initial Yield Stress |  | 201 | MPa | * Yield stress is not a steady increment, depends on t, T
Yield Stress Increment |  | 1 | MPa | (Hardness test at time intervals; hardness related to yield stress)
Initial T | 283 | K |  |  |  |  | K | 201.23
ΔT | 10 | K |  | These variable cells are for the sake of sensitivity |  |  | Uo | 101.13 | KJ/mol
|  |  |  | and lack of verication data only |  |  | ν | 0.441 | b3
Initial Time |  | 0 | mintues
Time Increment |  | 1 | minute
k | 0.0083144621 | J/mol-K | [5 empty] | Sum | 0.0001138991
t | Temp. | σi | Δσ | Δt | Δσ/Δt | "y" |  | dσ/dt | Sq. Diff
minutes | K | MPa | MPa | minutes | MPa/min |  |  | MPa/min
1 | 293 | 200 | 1 | 1 | -1 | -12.92237 |  | -0.996871 | 9.790498e-06
2 | 303 | 199 | 1 | 1 | -1 | -13.3634 |  | -0.9969885 | 9.068992e-06
3 | 313 | 198 | 1 | 1 | -1 | -13.80444 |  | -0.9970985 | 8.418538e-06
4 | 323 | 197 | 1 | 1 | -1 | -14.24547 |  | -0.9972017 | 7.830299e-06
5 | 333 | 196 | 1 | 1 | -1 | -14.68651 |  | -0.9972987 | 7.296759e-06
6 | 343 | 195 | 1 | 1 | -1 | -15.12755 |  | -0.9973901 | 6.811494e-06
7 | 353 | 194 | 1 | 1 | -1 | -15.56858 |  | -0.9974763 | 6.368987e-06
8 | 363 | 193 | 1 | 1 | -1 | -16.00962 |  | -0.9975578 | 5.964483e-06
9 | 373 | 192 | 1 | 1 | -1 | -16.45066 |  | -0.9976349 | 5.593861e-06
10 | 383 | 191 | 1 | 1 | -1 | -16.89169 |  | -0.9977079 | 5.253539e-06
11 | 393 | 190 | 1 | 1 | -1 | -17.33273 |  | -0.9977773 | 4.940393e-06
12 | 403 | 189 | 1 | 1 | -1 | -17.77377 |  | -0.9978432 | 4.651686e-06
13 | 413 | 188 | 1 | 1 | -1 | -18.2148 |  | -0.997906 | 4.385013e-06
14 | 423 | 187 | 1 | 1 | -1 | -18.65584 |  | -0.9979657 | 4.138256e-06
15 | 433 | 186 | 1 | 1 | -1 | -19.09687 |  | -0.9980227 | 3.909541e-06
16 | 443 | 185 | 1 | 1 | -1 | -19.53791 |  | -0.9980772 | 3.697208e-06
17 | 453 | 184 | 1 | 1 | -1 | -19.97895 |  | -0.9981292 | 3.49978e-06
18 | 463 | 183 | 1 | 1 | -1 | -20.41998 |  | -0.998179 | 3.315942e-06
19 | 473 | 182 | 1 | 1 | -1 | -20.86102 |  | -0.9982267 | 3.144519e-06
20 | 483 | 181 | 1 | 1 | -1 | -21.30206 |  | -0.9982724 | 2.984457e-06
21 | 493 | 180 | 1 | 1 | -1 | -21.74309 |  | -0.9983163 | 2.834812e-06
(2)
𝒌𝑻×𝒍𝒏((−𝟏)/𝑲×〖∆𝝈〗_𝒊/∆𝒕)=−𝑼_𝒐+𝝑𝝈_𝒊 (2)
𝑦=𝑏+𝑚𝑥
Step 1: Acquire t, T, σi values
Step 2: Calculate Δσ, Δt, Δσ/Δt
Step 3: Plot σi vs. t ; fit to exponential trendline ; obtain K value
Step 5: Plot "y" vs. σi ; fit to linear trendline ; obtain Uo, ν values
Step 4: Use Δσ/Δt, K, k, T to obtain a "y" value ; to be used in ascertaining a linear fit to obtain activation energy and volume
Step 6: Calculate equ. (1) to determine dσ/dt
(1)
〖𝒅𝝈〗_𝒊/𝒅𝒕=−𝑲 𝒆𝒙𝒑((−𝑼_𝒐+𝝑𝝈_𝒊 )/𝒌𝑻) (1)

## Recovery - 2nd Edit
|  |  |  | K | 220.18
k | 0.0083144621 | J/mol-K |  | Uo | 76.199 | KJ/mol
|  |  |  | ν | 0.2988 | b3
ε = 0.58 | [7 empty] | Sum | 0.7854826
T (°C) | 200
t | Temp. | σi | Δσ | Δt | Δσ/Δt |  | "y" | dσ/dt | Sq. Diff
seconds | K | MPa | MPa | seconds | MPa/sec |  |  | MPa/sec
0 | 200 | 258 | 0 | 0 |  |  |  | -376.3424
15.01288 | 200 | 226.1842 | -31.8158 | 15.01288 | -2.119234 |  | -7.721459 | -1.238148 | 0.7763124
40.27365 | 200 | 217.9915 | -8.1927 | 25.26077 | -0.324325 |  | -10.84281 | -0.2840786 | 0.001619776
90.77139 | 200 | 210.1201 | -7.8714 | 50.49774 | -0.1558763 |  | -12.06119 | -0.06905224 | 0.007538413
498.2187 | 200 | 202.7306 | -7.3895 | 407.4473 | -0.01813609 |  | -15.63833 | -0.01830304 | 2.787116e-08
999.8388 | 200 | 197.7507 | -4.9799 | 501.6202 | -0.009927631 |  | -16.64036 | -0.007480084 | 5.990486e-06
2555.524 | 200 | 194.6985 | -3.0522 | 1555.685 | -0.001961965 |  | -19.33654 | -0.004322369 | 5.571509e-06
5178.333 | 200 | 190.8431 | -3.8554 | 2622.809 | -0.001469951 |  | -19.81664 | -0.002162011 | 4.789474e-07
USING 5754 DATA
Data taken from: |  | http://dx.doi.org/10.1179/026708303225005980
|  |  |  | K | 216.33
k | 0.0083144621 | J/mol-K |  | Uo | 96.046 | KJ/mol
|  |  |  | ν | 0.4033 | b3
ε = 0.58 | [7 empty] | Sum | 4.053089
T (°C) | 225
t | Temp. | σi | Δσ | Δt | Δσ/Δt |  | "y" | dσ/dt | Sq. Diff
seconds | K | MPa | MPa | seconds | MPa/sec |  |  | MPa/sec
0 | 225 | 258 | 0 | 0 |  |  |  | -15615.86
15.01288 | 225 | 213.1723 | -44.8277 | 15.01288 | -2.985949 |  | -8.045229 | -0.9920499 | 3.975635
39.88586 | 225 | 209.3169 | -3.8554 | 24.87298 | -0.1550035 |  | -13.57934 | -0.4320842 | 0.07677369
90.77139 | 225 | 203.8551 | -5.4618 | 50.88553 | -0.107335 |  | -14.26683 | -0.1331075 | 0.0006642211
493.4237 | 225 | 195.823 | -8.0321 | 402.6523 | -0.01994798 |  | -17.41498 | -0.02356081 | 1.305256e-05
1009.555 | 225 | 190.8431 | -4.9799 | 516.1313 | -0.009648513 |  | -18.77376 | -0.008052724 | 2.546544e-06
2555.524 | 225 | 185.7026 | -5.1405 | 1545.969 | -0.003325099 |  | -20.76668 | -0.002658637 | 4.441713e-07
|  |  |  | K | 210.66
k | 0.0083144621 | J/mol-K |  | Uo | 137.37 | KJ/mol
|  |  |  | ν | 0.6163 | b3
ε = 0.58 | [7 empty] | Sum | 2.448691
T (°C) | 250
t | Temp. | σi | Δσ | Δt | Δσ/Δt |  | "y" | dσ/dt | Sq. Diff
seconds | K | MPa | MPa | seconds | MPa/sec |  |  | MPa/sec
0 | 250 | 258 | 0 | 0 |  |  |  | -6981736.0
15.01288 | 250 | 206.9073 | -51.0927 | 15.01288 | -3.403258 |  | -8.667229 | -1.840535 | 2.442103
40.27365 | 250 | 200.9635 | -5.9438 | 25.26077 | -0.2352976 |  | -14.22054 | -0.3159241 | 0.006500622
90.77139 | 250 | 196.6262 | -4.3373 | 50.49774 | -0.08589097 |  | -16.31531 | -0.08731413 | 2.025392e-06
493.4237 | 250 | 189.7186 | -6.9076 | 402.6523 | -0.01715525 |  | -19.66349 | -0.01126207 | 3.472954e-05
1009.555 | 250 | 188.7548 | -0.9638 | 516.1313 | -0.001867354 |  | -24.2734 | -0.008462784 | 4.34997e-05
2555.524 | 250 | 182.6504 | -6.1044 | 1545.969 | -0.003948591 |  | -22.71686 | -0.001385071 | 6.571634e-06
(2)
𝒌𝑻×𝒍𝒏((−𝟏)/𝑲×〖∆𝝈〗_𝒊/∆𝒕)=−𝑼_𝒐+𝝑𝝈_𝒊 (2)
𝑦=𝑏+𝑚𝑥
(1)
〖𝒅𝝈〗_𝒊/𝒅𝒕=−𝑲 𝒆𝒙𝒑((−𝑼_𝒐+𝝑𝝈_𝒊 )/𝒌𝑻) (1)