## Recovery Model - 1st Edit
Initial Yield Stress |  | 201 | MPa | * Yield stress is not a steady increment, depends on t, T
Yield Stress Increment |  | 1 | MPa | (Hardness test at time intervals; hardness related to yield stress)
Initial T | 283 | K |  |  |  |  | K | 201.23
ΔT | 10 | K |  | These variable cells are for the sake of sensitivity |  |  | Uo | 101.13 | KJ/mol
|  |  |  | and lack of verication data only |  |  | ν | 0.441 | b3
Initial Time |  | 0 | mintues
Time Increment |  | 1 | minute
k | 0.0083144621 | J/mol-K | [5 empty] | Sum | 0.0001138991
t | Temp. | σi | Δσ | Δt | Δσ/Δt | "y" |  | dσ/dt | Sq. Diff
minutes | K | MPa | MPa | minutes | MPa/min |  |  | MPa/min
1 | 293 | 200 | 1 | 1 | -1 | -12.92237 |  | -0.996871 | 9.790498e-06
2 | 303 | 199 | 1 | 1 | -1 | -13.3634 |  | -0.9969885 | 9.068992e-06
3 | 313 | 198 | 1 | 1 | -1 | -13.80444 |  | -0.9970985 | 8.418538e-06
4 | 323 | 197 | 1 | 1 | -1 | -14.24547 |  | -0.9972017 | 7.830299e-06
5 | 333 | 196 | 1 | 1 | -1 | -14.68651 |  | -0.9972987 | 7.296759e-06
6 | 343 | 195 | 1 | 1 | -1 | -15.12755 |  | -0.9973901 | 6.811494e-06
7 | 353 | 194 | 1 | 1 | -1 | -15.56858 |  | -0.9974763 | 6.368987e-06
8 | 363 | 193 | 1 | 1 | -1 | -16.00962 |  | -0.9975578 | 5.964483e-06
9 | 373 | 192 | 1 | 1 | -1 | -16.45066 |  | -0.9976349 | 5.593861e-06
10 | 383 | 191 | 1 | 1 | -1 | -16.89169 |  | -0.9977079 | 5.253539e-06
11 | 393 | 190 | 1 | 1 | -1 | -17.33273 |  | -0.9977773 | 4.940393e-06
12 | 403 | 189 | 1 | 1 | -1 | -17.77377 |  | -0.9978432 | 4.651686e-06
13 | 413 | 188 | 1 | 1 | -1 | -18.2148 |  | -0.997906 | 4.385013e-06
14 | 423 | 187 | 1 | 1 | -1 | -18.65584 |  | -0.9979657 | 4.138256e-06
15 | 433 | 186 | 1 | 1 | -1 | -19.09687 |  | -0.9980227 | 3.909541e-06
16 | 443 | 185 | 1 | 1 | -1 | -19.53791 |  | -0.9980772 | 3.697208e-06
17 | 453 | 184 | 1 | 1 | -1 | -19.97895 |  | -0.9981292 | 3.49978e-06
18 | 463 | 183 | 1 | 1 | -1 | -20.41998 |  | -0.998179 | 3.315942e-06
19 | 473 | 182 | 1 | 1 | -1 | -20.86102 |  | -0.9982267 | 3.144519e-06
20 | 483 | 181 | 1 | 1 | -1 | -21.30206 |  | -0.9982724 | 2.984457e-06
21 | 493 | 180 | 1 | 1 | -1 | -21.74309 |  | -0.9983163 | 2.834812e-06
(2)
𝒌𝑻×𝒍𝒏((−𝟏)/𝑲×〖∆𝝈〗_𝒊/∆𝒕)=−𝑼_𝒐+𝝑𝝈_𝒊 (2)
𝑦=𝑏+𝑚𝑥
Step 1: Acquire t, T, σi values
Step 2: Calculate Δσ, Δt, Δσ/Δt
Step 3: Plot σi vs. t ; fit to exponential trendline ; obtain K value
Step 5: Plot "y" vs. σi ; fit to linear trendline ; obtain Uo, ν values
Step 4: Use Δσ/Δt, K, k, T to obtain a "y" value ; to be used in ascertaining a linear fit to obtain activation energy and volume
Step 6: Calculate equ. (1) to determine dσ/dt
(1)
〖𝒅𝝈〗_𝒊/𝒅𝒕=−𝑲 𝒆𝒙𝒑((−𝑼_𝒐+𝝑𝝈_𝒊 )/𝒌𝑻) (1)

## Recovery - 2nd Edit
USING 5754 DATA
[11 empty] | Data taken from: |  | http://dx.doi.org/10.1179/026708303225005980
[16 empty] | vD | 1
[8 empty] | TUNING PARAMETERS | [7 empty] | M | 3
k | 1.3806488e-23 | J/K |  | K | 220.18 | [10 empty] | α | 1
|  |  |  | Uo | 1e-19 | J/mol |  | Uo | 1.8e-20 | J | [5 empty] | E | 70 | GPa
NA | 6.0221e+23 | /mol |  | ν | 6e-22 | b3 |  | ν | 1e-29 | m3
ε = 0.58 | [8 empty] | Sum | 4.066232 |  |  |  | Using tuned parameters
T (°C) | 200
t | Temp. | σi | Δσ | Δt | Δσ/Δt |  | "y" |  | dσ/dt | Sq. Diff |  |  |  | "y" | σi | dσ/dt
seconds | K | MPa | MPa | seconds | MPa/sec |  |  |  | MPa/sec | [5 empty] | MPa | MPa/sec |  | Diff for dσ/dt for (2) vs. (3)
0 | 200 | 258 | 0 | 0 |  |  |  |  | -0.8270537 |  |  |  |  | -1.542e-20 | 258 | -1.233448 |  | -0.4063943
15.01288 | 200 | 226.1842 | -31.8158 | 15.01288 | -2.119234 |  | -1.282178e-20 |  | -0.7370451 | 1.910445 |  |  |  | -1.5738158e-20 | 226.1842 | -0.8310909 |  | -0.09404576
40.27365 | 200 | 217.9915 | -8.1927 | 25.26077 | -0.324325 |  | -1.800492e-20 |  | -0.7154984 | 0.1530166 |  |  |  | -1.5820085e-20 | 217.9915 | -0.7440128 |  | -0.02851439
90.77139 | 200 | 210.1201 | -7.8714 | 50.49774 | -0.1558763 |  | -2.002807e-20 |  | -0.6953903 | 0.2910753 |  |  |  | -1.5898799e-20 | 210.1201 | -0.6662919 |  | 0.02909838
498.2187 | 200 | 202.7306 | -7.3895 | 407.4473 | -0.01813609 |  | -2.596806e-20 |  | -0.6770277 | 0.4341382 |  |  |  | -1.5972694e-20 | 202.7306 | -0.5984387 |  | 0.07858908
999.8388 | 200 | 197.7507 | -4.9799 | 501.6202 | -0.009927631 |  | -2.763197e-20 |  | -0.6649272 | 0.4290245 |  |  |  | -1.6022493e-20 | 197.7507 | -0.5554127 |  | 0.1095145
2555.524 | 200 | 194.6985 | -3.0522 | 1555.685 | -0.001961965 |  | -3.210907e-20 |  | -0.6576179 | 0.4298847 |  |  |  | -1.6053015e-20 | 194.6985 | -0.5300899 |  | 0.127528
5178.333 | 200 | 190.8431 | -3.8554 | 2622.809 | -0.001469951 |  | -3.290631e-20 |  | -0.6484999 | 0.4186477 |  |  |  | -1.6091569e-20 | 190.8431 | -0.499219 |  | 0.1492809
TUNING PARAMETERS
k | 1.3806488e-23 | J/K |  | K | 216.33
|  |  |  | Uo | 2e-19 | KJ/mol |  | Uo | 1.8e-20 | J
NA | 6.0221e+23 | /mol |  | ν | 7e-22 | b3 |  | ν | 1e-29 | m3
ε = 0.58 | [8 empty] | Sum | 9.824871 |  |  |  | Using tuned parameters
T (°C) | 225
t | Temp. | σi | Δσ | Δt | Δσ/Δt |  | "y" |  | dσ/dt | Sq. Diff |  |  |  | "y" | σi | dσ/dt
seconds | K | MPa | MPa | seconds | MPa/sec |  |  |  | MPa/sec | [5 empty] | MPa | MPa/sec |  | Diff for dσ/dt for (2) vs. (3)
0 | 225 | 258 | 0 | 0 |  |  |  |  | -1.511277 |  |  |  |  | -1.542e-20 | 258 | -2.262177 |  | -0.7508997
15.01288 | 225 | 213.1723 | -44.8277 | 15.01288 | -2.985949 |  | -1.335942e-20 |  | -1.308198 | 2.814851 |  |  |  | -1.5868277e-20 | 213.1723 | -1.276027 |  | 0.03217096
39.88586 | 225 | 209.3169 | -3.8554 | 24.87298 | -0.1550035 |  | -2.254902e-20 |  | -1.292062 | 1.292902 |  |  |  | -1.5906831e-20 | 209.3169 | -1.208037 |  | 0.08402481
90.77139 | 225 | 203.8551 | -5.4618 | 50.88553 | -0.107335 |  | -2.369063e-20 |  | -1.269544 | 1.350729 |  |  |  | -1.5961449e-20 | 203.8551 | -1.115918 |  | 0.1536257
493.4237 | 225 | 195.823 | -8.0321 | 402.6523 | -0.01994798 |  | -2.891826e-20 |  | -1.237139 | 1.481553 |  |  |  | -1.604177e-20 | 195.823 | -0.9891418 |  | 0.247997
1009.555 | 225 | 190.8431 | -4.9799 | 516.1313 | -0.009648513 |  | -3.117456e-20 |  | -1.217465 | 1.45882 |  |  |  | -1.6091569e-20 | 190.8431 | -0.9155812 |  | 0.3018834
2555.524 | 225 | 185.7026 | -5.1405 | 1545.969 | -0.003325099 |  | -3.448388e-20 |  | -1.197484 | 1.426016 |  |  |  | -1.6142974e-20 | 185.7026 | -0.8435706 |  | 0.3539135
TUNING PARAMETERS
k | 1.3806488e-23 | J/K |  | K | 210.66
|  |  |  | Uo | 2e-19 | KJ/mol |  | Uo | 1.8e-20 | J
NA | 6.0221e+23 | /mol |  | ν | 1e-21 | b3 |  | ν | 1e-29 | m3
ε = 0.58 | [8 empty] | Sum | 20.31891 |  |  |  | Using tuned parameters
T (°C) | 250
t | Temp. | σi | Δσ | Δt | Δσ/Δt |  | "y" |  | dσ/dt | Sq. Diff |  |  |  | "y" | σi | dσ/dt
seconds | K | MPa | MPa | seconds | MPa/sec |  |  |  | MPa/sec | [5 empty] | MPa | MPa/sec |  | Diff for dσ/dt for (2) vs. (3)
0 | 250 | 258 | 0 | 0 |  |  |  |  | -2.417613 |  |  |  |  | -1.542e-20 | 258 | -3.634258 |  | -1.216645
15.01288 | 250 | 206.9073 | -51.0927 | 15.01288 | -3.403258 |  | -1.439227e-20 |  | -2.084972 | 1.737878 |  |  |  | -1.5930927e-20 | 206.9073 | -1.874494 |  | 0.2104781
40.27365 | 250 | 200.9635 | -5.9438 | 25.26077 | -0.2352976 |  | -2.361375e-20 |  | -2.049375 | 3.290878 |  |  |  | -1.5990365e-20 | 200.9635 | -1.717545 |  | 0.3318304
90.77139 | 250 | 196.6262 | -4.3373 | 50.49774 | -0.08589097 |  | -2.70922e-20 |  | -2.023784 | 3.75543 |  |  |  | -1.6033738e-20 | 196.6262 | -1.608721 |  | 0.4150632
493.4237 | 250 | 189.7186 | -6.9076 | 402.6523 | -0.01715525 |  | -3.265199e-20 |  | -1.983686 | 3.867241 |  |  |  | -1.6102814e-20 | 189.7186 | -1.445061 |  | 0.5386241
1009.555 | 250 | 188.7548 | -0.9638 | 516.1313 | -0.001867354 |  | -4.030693e-20 |  | -1.978154 | 3.90571 |  |  |  | -1.6112452e-20 | 188.7548 | -1.42315 |  | 0.5550045
2555.524 | 250 | 182.6504 | -6.1044 | 1545.969 | -0.003948591 |  | -3.772223e-20 |  | -1.943477 | 3.76177 |  |  |  | -1.6173496e-20 | 182.6504 | -1.289491 |  | 0.6539855
(2)
𝒌𝑻×𝒍𝒏((−𝟏)/𝑲×〖∆𝝈〗_𝒊/∆𝒕)=−𝑼_𝒐+𝝑𝝈_𝒊 (2)
𝑦=𝑏+𝑚𝑥
(1)
〖𝒅𝝈〗_𝒊/𝒅𝒕=−𝑲 𝒆𝒙𝒑((−𝑼_𝒐+𝝑𝝈_𝒊 )/𝒌𝑻) (1)
(3)
〖𝒅𝝈〗_𝒊/𝒅𝒕=−𝟔𝟒/(𝟗𝑴^𝟑 𝜶^𝟐 ) 〖𝝈_𝒊〗^𝟐/𝑬 𝒗_𝑫 𝒆𝒙𝒑((−𝑼_𝒐)/𝒌𝑻)𝒔𝒊𝒏𝒉((𝝑𝝈_𝒊)/𝒌𝑻) (3)