## Recovery Model - 1st Edit
Initial Yield Stress |  | 201 | MPa | * Yield stress is not a steady increment, depends on t, T
Yield Stress Increment |  | 1 | MPa | (Hardness test at time intervals; hardness related to yield stress)
Initial T | 283 | K |  |  |  |  | K | 201.23
ΔT | 10 | K |  | These variable cells are for the sake of sensitivity |  |  | Uo | 101.13 | KJ/mol
|  |  |  | and lack of verication data only |  |  | ν | 0.441 | b3
Initial Time |  | 0 | mintues
Time Increment |  | 1 | minute
k | 0.0083144621 | J/mol-K | [5 empty] | Sum | 0.0001138991
t | Temp. | σi | Δσ | Δt | Δσ/Δt | "y" |  | dσ/dt | Sq. Diff
minutes | K | MPa | MPa | minutes | MPa/min |  |  | MPa/min
1 | 293 | 200 | 1 | 1 | -1 | -12.92237 |  | -0.996871 | 9.790498e-06
2 | 303 | 199 | 1 | 1 | -1 | -13.3634 |  | -0.9969885 | 9.068992e-06
3 | 313 | 198 | 1 | 1 | -1 | -13.80444 |  | -0.9970985 | 8.418538e-06
4 | 323 | 197 | 1 | 1 | -1 | -14.24547 |  | -0.9972017 | 7.830299e-06
5 | 333 | 196 | 1 | 1 | -1 | -14.68651 |  | -0.9972987 | 7.296759e-06
6 | 343 | 195 | 1 | 1 | -1 | -15.12755 |  | -0.9973901 | 6.811494e-06
7 | 353 | 194 | 1 | 1 | -1 | -15.56858 |  | -0.9974763 | 6.368987e-06
8 | 363 | 193 | 1 | 1 | -1 | -16.00962 |  | -0.9975578 | 5.964483e-06
9 | 373 | 192 | 1 | 1 | -1 | -16.45066 |  | -0.9976349 | 5.593861e-06
10 | 383 | 191 | 1 | 1 | -1 | -16.89169 |  | -0.9977079 | 5.253539e-06
11 | 393 | 190 | 1 | 1 | -1 | -17.33273 |  | -0.9977773 | 4.940393e-06
12 | 403 | 189 | 1 | 1 | -1 | -17.77377 |  | -0.9978432 | 4.651686e-06
13 | 413 | 188 | 1 | 1 | -1 | -18.2148 |  | -0.997906 | 4.385013e-06
14 | 423 | 187 | 1 | 1 | -1 | -18.65584 |  | -0.9979657 | 4.138256e-06
15 | 433 | 186 | 1 | 1 | -1 | -19.09687 |  | -0.9980227 | 3.909541e-06
16 | 443 | 185 | 1 | 1 | -1 | -19.53791 |  | -0.9980772 | 3.697208e-06
17 | 453 | 184 | 1 | 1 | -1 | -19.97895 |  | -0.9981292 | 3.49978e-06
18 | 463 | 183 | 1 | 1 | -1 | -20.41998 |  | -0.998179 | 3.315942e-06
19 | 473 | 182 | 1 | 1 | -1 | -20.86102 |  | -0.9982267 | 3.144519e-06
20 | 483 | 181 | 1 | 1 | -1 | -21.30206 |  | -0.9982724 | 2.984457e-06
21 | 493 | 180 | 1 | 1 | -1 | -21.74309 |  | -0.9983163 | 2.834812e-06
(2)
𝒌𝑻×𝒍𝒏((−𝟏)/𝑲×〖∆𝝈〗_𝒊/∆𝒕)=−𝑼_𝒐+𝝑𝝈_𝒊 (2)
𝑦=𝑏+𝑚𝑥
Step 1: Acquire t, T, σi values
Step 2: Calculate Δσ, Δt, Δσ/Δt
Step 3: Plot σi vs. t ; fit to exponential trendline ; obtain K value
Step 5: Plot "y" vs. σi ; fit to linear trendline ; obtain Uo, ν values
Step 4: Use Δσ/Δt, K, k, T to obtain a "y" value ; to be used in ascertaining a linear fit to obtain activation energy and volume
Step 6: Calculate equ. (1) to determine dσ/dt
(1)
〖𝒅𝝈〗_𝒊/𝒅𝒕=−𝑲 𝒆𝒙𝒑((−𝑼_𝒐+𝝑𝝈_𝒊 )/𝒌𝑻) (1)

## Recovery - 2nd Edit
USING 5754 DATA
[11 empty] | Data taken from: |  | http://dx.doi.org/10.1179/026708303225005980
[16 empty] | vD | 1.2e-08
[8 empty] | TUNING PARAMETERS | [7 empty] | M | 3
k | 1.3806488e-23 | J/K |  | K | 220.18 | [10 empty] | α | 0.3
|  |  |  | Uo | 1e-19 | J/mol |  | Uo | 4e-20 | J | [5 empty] | E | 70000000000 | Pa
NA | 6.0221e+23 | /mol |  | ν | 6e-22 | b3 |  | ν | 1e-32 | m3
ε = 0.58 | [8 empty] | Sum | 3.710647 |  |  |  | Using tuned parameters
T (°C) | 200 | [17 empty] | Equ. 2 | Equ. 3
t | Temp. | σi | Δσ | Δt | Δσ/Δt |  | "y" |  | dσ/dt | Sq. Diff |  |  |  | "y" | σi | dσ/dt |  |  | σi | σi
seconds | K | MPa | MPa | seconds | MPa/sec |  |  |  | MPa/sec | [5 empty] | MPa | MPa/sec |  | Diff for dσ/dt for (2) vs. (3) | MPa | MPa
0 | 473 | 258 | 0 | 0 |  |  |  |  | -0.4817673 |  |  |  |  | -3.999742e-20 | 258 | -0.0008348831 |  | 0.4809324 | 258 | 258
15.01288 | 473 | 226.1842 | -31.8158 | 15.01288 | -2.119234 |  | -3.032352e-20 |  | -0.4817438 | 2.681373 |  |  |  | -3.999774e-20 | 226.1842 | -0.0005625399 |  | 0.4811813 | 241.5113 | 226.2021
40.27365 | 473 | 217.9915 | -8.1927 | 25.26077 | -0.324325 |  | -4.258163e-20 |  | -0.4817378 | 0.02477878 |  |  |  | -3.999782e-20 | 217.9915 | -0.0005035994 |  | 0.4812342 | 221.9382 | 217.9956
90.77139 | 473 | 210.1201 | -7.8714 | 50.49774 | -0.1558763 |  | -4.736639e-20 |  | -0.481732 | 0.1061819 |  |  |  | -3.99979e-20 | 210.1201 | -0.0004509925 |  | 0.481281 | 213.912 | 210.1236
498.2187 | 473 | 202.7306 | -7.3895 | 407.4473 | -0.01813609 |  | -6.141447e-20 |  | -0.4817265 | 0.2149161 |  |  |  | -3.999797e-20 | 202.7306 | -0.0004050648 |  | 0.4813215 | 206.2903 | 202.7336
999.8388 | 473 | 197.7507 | -4.9799 | 501.6202 | -0.009927631 |  | -6.534961e-20 |  | -0.4817229 | 0.2225907 |  |  |  | -3.999802e-20 | 197.7507 | -0.0003759418 |  | 0.4813469 | 200.1496 | 197.7526
2555.524 | 473 | 194.6985 | -3.0522 | 1555.685 | -0.001961965 |  | -7.593795e-20 |  | -0.4817206 | 0.2301684 |  |  |  | -3.999805e-20 | 194.6985 | -0.0003588016 |  | 0.4813618 | 196.1688 | 194.6996
5178.333 | 473 | 190.8431 | -3.8554 | 2622.809 | -0.001469951 |  | -7.782341e-20 |  | -0.4817178 | 0.230638 |  |  |  | -3.999809e-20 | 190.8431 | -0.000337906 |  | 0.4813799 | 192.7003 | 190.8444
TUNING PARAMETERS
k | 1.3806488e-23 | J/K |  | K | 216.33
|  |  |  | Uo | 2e-19 | KJ/mol |  | Uo | 4e-20 | J
NA | 6.0221e+23 | /mol |  | ν | 7e-22 | b3 |  | ν | 1e-32 | m3
ε = 0.58 | [8 empty] | Sum | 7.213712 |  |  |  | Using tuned parameters
T (°C) | 225 | [17 empty] | Equ. 2 | Equ. 3
t | Temp. | σi | Δσ | Δt | Δσ/Δt |  | "y" |  | dσ/dt | Sq. Diff |  |  |  | "y" | σi | dσ/dt |  |  | σi | σi
seconds | K | MPa | MPa | seconds | MPa/sec |  |  |  | MPa/sec | [5 empty] | MPa | MPa/sec |  | Diff for dσ/dt for (2) vs. (3) | MPa | MPa
0 | 498 | 258 | 0 | 0 |  |  |  |  | -0.6437353 |  |  |  |  | -3.999742e-20 | 258 | -0.001078443 |  | 0.6426569 | 258 | 258
15.01288 | 498 | 213.1723 | -44.8277 | 15.01288 | -2.985949 |  | -2.956884e-20 |  | -0.6436934 | 5.486164 |  |  |  | -3.999787e-20 | 213.1723 | -0.0006083177 |  | 0.6430851 | 242.0276 | 213.1996
39.88586 | 498 | 209.3169 | -3.8554 | 24.87298 | -0.1550035 |  | -4.990851e-20 |  | -0.6436898 | 0.2388143 |  |  |  | -3.999791e-20 | 209.3169 | -0.0005759052 |  | 0.6431139 | 211.7986 | 209.3191
90.77139 | 498 | 203.8551 | -5.4618 | 50.88553 | -0.107335 |  | -5.243525e-20 |  | -0.6436847 | 0.2876709 |  |  |  | -3.999796e-20 | 203.8551 | -0.0005319892 |  | 0.6431527 | 207.3708 | 203.858
493.4237 | 498 | 195.823 | -8.0321 | 402.6523 | -0.01994798 |  | -6.400575e-20 |  | -0.6436771 | 0.3890381 |  |  |  | -3.999804177e-20 | 195.823 | -0.0004715516 |  | 0.6432056 | 200.9931 | 195.8268
1009.555 | 498 | 190.8431 | -4.9799 | 516.1313 | -0.009648513 |  | -6.899969e-20 |  | -0.6436725 | 0.4019864 |  |  |  | -3.999809e-20 | 190.8431 | -0.0004364832 |  | 0.643236 | 194.0485 | 190.8453
2555.524 | 498 | 185.7026 | -5.1405 | 1545.969 | -0.003325099 |  | -7.632433e-20 |  | -0.6436677 | 0.4100386 |  |  |  | -3.999814e-20 | 185.7026 | -0.0004021537 |  | 0.6432655 | 189.0114 | 185.7047
TUNING PARAMETERS
k | 1.3806488e-23 | J/K |  | K | 210.66
|  |  |  | Uo | 2e-19 | KJ/mol |  | Uo | 4e-20 | J
NA | 6.0221e+23 | /mol |  | ν | 1e-21 | b3 |  | ν | 1e-32 | m3
ε = 0.58 | [8 empty] | Sum | 9.55229 |  |  |  | Using tuned parameters
T (°C) | 250 | [17 empty] | Equ. 2 | Equ. 3
t | Temp. | σi | Δσ | Δt | Δσ/Δt |  | "y" |  | dσ/dt | Sq. Diff |  |  |  | "y" | σi | dσ/dt |  |  | σi | σi
seconds | K | MPa | MPa | seconds | MPa/sec |  |  |  | MPa/sec | [5 empty] | MPa | MPa/sec |  | Diff for dσ/dt for (2) vs. (3) | MPa | MPa
0 | 523 | 258 | 0 | 0 |  |  |  |  | -0.8278239 |  |  |  |  | -3.999742e-20 | 258 | -0.001356119 |  | 0.8264678 | 258 | 258
15.01288 | 523 | 206.9073 | -51.0927 | 15.01288 | -3.403258 |  | -3.010863e-20 |  | -0.8277653 | 6.633162 |  |  |  | -3.999793e-20 | 206.9073 | -0.0006994654 |  | 0.8270659 | 249.2001 | 206.943
40.27365 | 523 | 200.9635 | -5.9438 | 25.26077 | -0.2352976 |  | -4.939997e-20 |  | -0.8277585 | 0.3510099 |  |  |  | -3.999799e-20 | 200.9635 | -0.0006409002 |  | 0.8271176 | 205.8835 | 200.9673
90.77139 | 523 | 196.6262 | -4.3373 | 50.49774 | -0.08589097 |  | -5.667689e-20 |  | -0.8277535 | 0.5503601 |  |  |  | -3.999803e-20 | 196.6262 | -0.0006002926 |  | 0.8271532 | 200.2164 | 196.6288
493.4237 | 523 | 189.7186 | -6.9076 | 402.6523 | -0.01715525 |  | -6.830796e-20 |  | -0.8277456 | 0.6570567 |  |  |  | -3.99981e-20 | 189.7186 | -0.0005392232 |  | 0.8272064 | 195.4363 | 189.7223
1009.555 | 523 | 188.7548 | -0.9638 | 516.1313 | -0.001867354 |  | -8.43221e-20 |  | -0.8277445 | 0.6820731 |  |  |  | -3.999811e-20 | 188.7548 | -0.0005310468 |  | 0.8272135 | 189.5526 | 188.7553
2555.524 | 523 | 182.6504 | -6.1044 | 1545.969 | -0.003948591 |  | -7.891491e-20 |  | -0.8277375 | 0.6786282 |  |  |  | -3.999817e-20 | 182.6504 | -0.0004811724 |  | 0.8272563 | 187.7032 | 182.6533
(2)
𝒌𝑻×𝒍𝒏((−𝟏)/𝑲×〖∆𝝈〗_𝒊/∆𝒕)=−𝑼_𝒐+𝝑𝝈_𝒊 (2)
𝑦=𝑏+𝑚𝑥
(1)
〖𝒅𝝈〗_𝒊/𝒅𝒕=−𝑲 𝒆𝒙𝒑((−𝑼_𝒐+𝝑𝝈_𝒊 )/𝒌𝑻) (1)
(3)
〖𝒅𝝈〗_𝒊/𝒅𝒕=−𝟔𝟒/(𝟗𝑴^𝟑 𝜶^𝟐 ) 〖𝝈_𝒊〗^𝟐/𝑬 𝒗_𝑫 𝒆𝒙𝒑((−𝑼_𝒐)/𝒌𝑻)𝒔𝒊𝒏𝒉((𝝑𝝈_𝒊)/𝒌𝑻) (3)