## January
Time | Total Wh/m2 | Dry Bulb Temperature (oC) | Bimaterial T (oC) | dT (oC) | % closed
1:00 | 0 | 5.616 |  |  | 0
2:00 | 0 | 5.374 |  |  | 0
3:00 | 0 | 5.129 |  |  | 0
4:00 | 0 | 4.639 |  |  | 0
5:00 | 0 | 4.497 | 4.497 | -13.503 | 0
6:00 | 0 | 5.477 | 5.125 | -12.875 | 0
7:00 | 0 | 4.094 | 4.564 | -13.436 | 0
8:00 | 0 | 4.452 | 4.359 | -13.641 | 0
9:00 | 26.323 | 6.819 | 6.933 | -11.067 | 0
10:00 | 124.968 | 8.432 | 12.476 | -5.524 | 0
11:00 | 177.452 | 10.032 | 16.32 | -1.68 | 0
12:00 | 201.742 | 11.094 | 18.645 | 0.645 | 1.842857
13:00 | 221.903 | 12.287 | 20.632 | 2.632 | 7.52
14:00 | 233.677 | 13.055 | 22.049 | 4.049 | 11.56857
15:00 | 202.065 | 13.745 | 21.65 | 3.65 | 10.42857
16:00 | 166.677 | 13.832 | 20.563 | 2.563 | 7.322857
17:00 | 110.71 | 13.313 | 18.105 | 0.105 | 0.3
18:00 | 8.29 | 11.819 | 13.031 | -4.969 | 0
19:00 | 0 | 9.29 | 10.293 | -7.707 | 0
20:00 | 0 | 7.684 | 8.339 | -9.661 | 0
21:00 | 0 | 7.31 | 7.495 | -10.505 | 0
22:00 | 0 | 6.726 | 6.95 | -11.05 | 0
23:00 | 0 | 6.116 |  |  | 0
0:00 | 0 | 7.416 |  |  | 0
Time | Total wh/m2 | Dry Bulb Temperature (oC) | Bimaterial T (oC) | dT (oC) | % closed
1:00 | 0 | 11.1 |  |  | 0
2:00 | 0 | 10.6 |  |  | 0
3:00 | 0 | 11.1 |  |  | 0
4:00 | 0 | 11.1 |  |  | 0
5:00 | 0 | 8.3 | 8.3 | -9.7 | 0
6:00 | 0 | 4.4 | 5.803 | -12.197 | 0
7:00 | 0 | 2.8 | 3.483 | -14.517 | 0
8:00 | 0 | 1.1 | 1.764 | -16.236 | 0
9:00 | 7 | 0.6 | 1.089 | -16.911 | 0
10:00 | 52 | -0.6 | 1.789 | -16.211 | 0
11:00 | 51 | 0 | 1.851 | -16.149 | 0
12:00 | 66 | 1.1 | 3.284 | -14.716 | 0
13:00 | 74 | 2.8 | 5.089 | -12.911 | 0
14:00 | 74 | 3.9 | 6.413 | -11.587 | 0
15:00 | 69 | 4.4 | 6.961 | -11.039 | 0
16:00 | 41 | 3.3 | 5.406 | -12.594 | 0
17:00 | 59 | 2.2 | 4.936 | -13.064 | 0
18:00 | 2 | 0.6 | 1.459 | -16.541 | 0
19:00 | 0 | 0 | 0.282 | -17.718 | 0
20:00 | 0 | -0.6 | -0.363 | -18.363 | 0
21:00 | 0 | -1.1 | -0.902 | -18.902 | 0
22:00 | 0 | -1.1 | -1.085 | -19.085 | 0
23:00 | 0 | -1.1 |  |  | 0
0:00 | 0 | -2.2 |  |  | 0
Time | Total wh/m2 | Dry Bulb Temperature (oC) | Bimaterial T (oC) | dT (oC) | % closed
1:00 | 0 | -2.2 |  |  | 0
2:00 | 0 | -2.8 |  |  | 0
3:00 | 0 | -3.3 |  |  | 0
4:00 | 0 | -3.3 |  |  | 0
5:00 | 0 | -3.9 | -3.9 | -21.9 | 0
6:00 | 0 | -4.4 | -4.22 | -22.22 | 0
7:00 | 0 | -4.4 | -4.386 | -22.386 | 0
8:00 | 0 | -3.9 | -4.079 | -22.079 | 0
9:00 | 9 | -3.3 | -3.197 | -21.197 | 0
10:00 | 65 | -2.8 | -0.572 | -18.572 | 0
11:00 | 198 | -2.2 | 5.067 | -12.933 | 0
12:00 | 66 | -2.8 | 0.411 | -17.589 | 0
13:00 | 208 | -1.7 | 5.832 | -12.168 | 0
14:00 | 308 | -1.1 | 10.636 | -7.364 | 0
15:00 | 133 | 0.6 | 5.802 | -12.198 | 0
16:00 | 150 | 1.7 | 7.243 | -10.757 | 0
17:00 | 38 | 0 | 2.44 | -15.56 | 0
18:00 | 2 | -0.6 | -0.123 | -18.123 | 0
19:00 | 0 | -3.9 | -2.677 | -20.677 | 0
20:00 | 0 | -6.7 | -5.599 | -23.599 | 0
21:00 | 0 | -7.2 | -6.936 | -24.936 | 0
22:00 | 0 | -8.3 | -7.884 | -25.884 | 0
23:00 | 0 | -8.9 |  |  | 0
0:00 | 0 | -6.1 |  |  | 0

## February
Time | Total wh/m2 | Dry Bulb Temperature (oC) | Bimaterial T (oC) | dT (oC) | % closed
1:00 | 0 | 5.039 |  |  | 0
2:00 | 0 | 4.85 |  |  | 0
3:00 | 0 | 4.475 |  |  | 0
4:00 | 0 | 4.207 |  |  | 0
5:00 | 0 | 3.832 | 3.832 | -14.168 | 0
6:00 | 0 | 4.868 | 4.495 | -13.505 | 0
7:00 | 0 | 3.782 | 4.144 | -13.856 | 0
8:00 | 6.25 | 4.675 | 4.612 | -13.388 | 0
9:00 | 113.429 | 6.707 | 10.16 | -7.84 | 0
10:00 | 220.821 | 8.289 | 16.14 | -1.86 | 0
11:00 | 275.964 | 9.721 | 20 | 2 | 5.714286
12:00 | 282.536 | 10.514 | 21.452 | 3.452 | 9.862857
13:00 | 292.75 | 11.718 | 22.936 | 4.936 | 14.10286
14:00 | 342.964 | 12.354 | 25.651 | 7.651 | 21.86
15:00 | 314.321 | 12.564 | 25.117 | 7.117 | 20.33429
16:00 | 314.964 | 12.468 | 25.098 | 7.098 | 20.28
17:00 | 220.25 | 11.982 | 21.26 | 3.26 | 9.314286
18:00 | 77.5 | 10.879 | 14.85 | -3.15 | 0
19:00 | 1.571 | 9.039 | 10.064 | -7.936 | 0
20:00 | 0 | 7.732 | 8.281 | -9.719 | 0
21:00 | 0 | 7.132 | 7.39 | -10.61 | 0
22:00 | 0 | 6.532 | 6.768 | -11.232 | 0
23:00 | 0 | 5.871 |  |  | 0
0:00 | 0 | 6.743 |  |  | 0
Time | Total wh/m2 | Dry Bulb Temperature (oC) | Bimaterial T (oC) | dT (oC) | % closed
1:00 | 0 | 8.3 |  |  | 0
2:00 | 0 | 8.3 |  |  | 0
3:00 | 0 | 8.3 |  |  | 0
4:00 | 0 | 8.3 |  |  | 0
5:00 | 0 | 8.3 | 8.3 | -9.7 | 0
6:00 | 0 | 6.7 | 7.275 | -10.725 | 0
7:00 | 0 | 5 | 5.656 | -12.344 | 0
8:00 | 1 | 8 | 7.008 | -10.992 | 0
9:00 | 82 | 8.9 | 11.528 | -6.472 | 0
10:00 | 118 | 8.9 | 13.459 | -4.541 | 0
11:00 | 65 | 10 | 12.355 | -5.645 | 0
12:00 | 81 | 10 | 13.172 | -4.828 | 0
13:00 | 89 | 10.6 | 13.914 | -4.086 | 0
14:00 | 88 | 12.2 | 15.129 | -2.871 | 0
15:00 | 119 | 12.8 | 17.204 | -0.796 | 0
16:00 | 242 | 15 | 23.483 | 5.483 | 15.66571
17:00 | 141 | 14.4 | 20.474 | 2.474 | 7.068571
18:00 | 45 | 13.3 | 15.824 | -2.176 | 0
19:00 | 0 | 8.9 | 10.676 | -7.32 | 0
20:00 | 0 | 7.2 | 7.948 | -10.052 | 0
21:00 | 0 | 4.4 | 5.464 | -12.536 | 0
22:00 | 0 | 3.9 | 4.162 | -13.838 | 0
23:00 | 0 | 3.3 |  |  | 0
0:00 | 0 | 7.2 |  |  | 0
Time | Total wh/m2 | Dry Bulb Temperature (oC) | Bimaterial T (oC) | dT (oC) | % closed
1:00 | 0 | 0 |  |  | 0
2:00 | 0 | 1.1 |  |  | 0
3:00 | 0 | 3.3 |  |  | 0
4:00 | 0 | 1.1 |  |  | 0
5:00 | 0 | 0.6 | 0.6 | -17.4 | 0
6:00 | 0 | 0 | 0.216 | -17.784 | 0
7:00 | 0 | 0 | 0.017 | -17.983 | 0
8:00 | 0 | 0 | 0.001 | -17.999 | 0
9:00 | 0 | 1.1 | 0.705 | -17.295 | 0
10:00 | 0 | 0.6 | 0.749 | -17.251 | 0
11:00 | 2 | 1.1 | 1.006 | -16.994 | 0
12:00 | 71 | 2.8 | 4.803 | -13.197 | 0
13:00 | 239 | 3.3 | 12.1 | -5.9 | 0
14:00 | 426 | 3.9 | 20.091 | 2.091 | 5.974286
15:00 | 343 | 4.4 | 18.13 | 0.13 | 0.3714286
16:00 | 164 | 4.4 | 11.511 | -6.489 | 0
17:00 | 551 | 3.9 | 24.973 | 6.973 | 19.92286
18:00 | 510 | 3.9 | 24.352 | 6.352 | 18.14857
19:00 | 392 | 3.9 | 19.947 | 1.947 | 5.562857
20:00 | 219 | 3.3 | 12.836 | -5.164 | 0
21:00 | 60 | 2.8 | 3.712 | -14.288 | 0
22:00 | 0 | 2.8 | 2.87 | -15.13 | 0
23:00 | 0 | 2.8 |  |  | 0
0:00 | 0 | 2.8 |  |  | 0

## March
Time | Total wh/m2 | Dry Bulb Temperature (oC) | Bimaterial T (oC) | dT (oC) | % closed
1:00 | 0 | 9.765 |  |  | 0
2:00 | 0 | 9.503 |  |  | 0
3:00 | 0 | 9.106 |  |  | 0
4:00 | 0 | 8.835 |  |  | 0
5:00 | 0 | 8.835 | 8.835 | -9.165 | 0
6:00 | 0 | 9.755 | 9.424 | -8.576 | 0
7:00 | 2.194 | 8.423 | 8.957 | -9.043 | 0
8:00 | 69.935 | 10.665 | 12.482 | -5.518 | 0
9:00 | 222 | 12.839 | 20.394 | 2.394 | 6.84
10:00 | 377.613 | 15.148 | 28.842 | 10.842 | 30.97714
11:00 | 446.065 | 16.768 | 33.709 | 15.709 | 44.88286
12:00 | 514.871 | 18.332 | 38.084 | 20.084 | 57.38286
13:00 | 562.226 | 19.361 | 41.27 | 23.27 | 66.48571
14:00 | 569.839 | 20.013 | 42.504 | 24.504 | 70.01143
15:00 | 531.677 | 20.481 | 41.674 | 23.674 | 67.64
16:00 | 430.452 | 20.697 | 38.143 | 20.143 | 57.55143
17:00 | 305.742 | 20.339 | 33.098 | 15.098 | 43.13714
18:00 | 153.806 | 19.171 | 26.251 | 8.251 | 23.57429
19:00 | 19.839 | 16.719 | 18.878 | 0.878 | 2.508571
20:00 | 0 | 14.771 | 15.637 | -2.363 | 0
21:00 | 0 | 13.3 | 13.896 | -4.104 | 0
22:00 | 0 | 12.384 | 12.759 | -5.241 | 0
23:00 | 0 | 11.574 |  |  | 0
0:00 | 0 | 12.413 |  |  | 0
Time | Total wh/m2 | Dry Bulb Temperature (oC) | Bimaterial T (oC) | dT (oC) | % closed
1:00 | 0 | 9.4 |  |  | 0
2:00 | 0 | 7.8 |  |  | 0
3:00 | 0 | 4.4 |  |  | 0
4:00 | 0 | 4.4 |  |  | 0
5:00 | 0 | 6.7 | 6.7 | -11.3 | 0
6:00 | 0 | 8.3 | 7.725 | -10.275 | 0
7:00 | 0 | 6.7 | 7.231 | -10.769 | 0
8:00 | 68 | 10.6 | 11.749 | -6.251 | 0
9:00 | 77 | 13.9 | 15.645 | -2.355 | 0
10:00 | 78 | 16.1 | 18.323 | 0.323 | 0.9228571
11:00 | 98 | 18.3 | 21.298 | 3.298 | 9.422857
12:00 | 123 | 20 | 24.161 | 6.161 | 17.60286
13:00 | 120 | 22.2 | 26.16 | 8.16 | 23.31429
14:00 | 118 | 23.3 | 27.566 | 9.566 | 27.33143
15:00 | 111 | 23.9 | 28.111 | 10.111 | 28.88857
16:00 | 104 | 23.9 | 28.064 | 10.064 | 28.75429
17:00 | 62 | 24.4 | 26.83 | 8.83 | 25.22857
18:00 | 79 | 22.8 | 26.479 | 8.479 | 24.22571
19:00 | 9 | 17.8 | 20.213 | 2.213 | 6.322857
20:00 | 0 | 13.9 | 15.488 | -2.512 | 0
21:00 | 0 | 11.7 | 12.613 | -5.387 | 0
22:00 | 0 | 7.8 | 9.273 | -8.727 | 0
23:00 | 0 | 12.8 |  |  | 0
0:00 | 0 | 8.9 |  |  | 0
Time | Total wh/m2 | Dry Bulb Temperature (oC) | Bimaterial T (oC) | dT (oC) | % closed
1:00 | 0 | 12.2 |  |  | 0
2:00 | 0 | 12.2 |  |  | 0
3:00 | 0 | 12.2 |  |  | 0
4:00 | 0 | 12.2 |  |  | 0
5:00 | 0 | 11.7 | 11.7 | -6.3 | 0
6:00 | 0 | 11.1 | 11.316 | -6.684 | 0
7:00 | 1 | 11.7 | 11.538 | -6.462 | 0
8:00 | 82 | 11.7 | 14.716 | -3.284 | 0
9:00 | 274 | 11.1 | 21.665 | 3.665 | 10.47143
10:00 | 463 | 12 | 29.585 | 11.585 | 33.1
11:00 | 618 | 12 | 36.172 | 18.172 | 51.92
12:00 | 725 | 12.2 | 40.757 | 22.757 | 65.02
13:00 | 773 | 13.9 | 44.027 | 26.027 | 74.36286
14:00 | 761 | 13.9 | 44.316 | 26.316 | 75.18857
15:00 | 686 | 13.9 | 41.569 | 23.569 | 67.34
16:00 | 557 | 13.3 | 36.21 | 18.21 | 52.02857
17:00 | 387 | 13.3 | 29.351 | 11.351 | 32.43143
18:00 | 193 | 12.2 | 20.956 | 2.956 | 8.445714
19:00 | 18 | 12.2 | 13.537 | -4.463 | 0
20:00 | 0 | 12.8 | 12.687 | -5.313 | 0
21:00 | 0 | 12.8 | 12.791 | -5.209 | 0
22:00 | 0 | 12.8 | 12.799 | -5.201 | 0
23:00 | 0 | 11.1 |  |  | 0
0:00 | 0 | 10 |  |  | 0

## April
Time | Total Wh/m2 | Dry Bulb Temperature (oC) | Bimaterial T (oC) | dT (oC) | % closed
1:00 | 0 | 15.43 |  |  | 0
2:00 | 0 | 15.713 |  |  | 0
3:00 | 0 | 15.46 |  |  | 0
4:00 | 0 | 15.433 |  |  | 0
5:00 | 0 | 15.43 | 15.43 | -2.57 | 0
6:00 | 0.533 | 15.89 | 15.744 | -2.256 | 0
7:00 | 38.267 | 16.02 | 17.375 | -0.625 | 0
8:00 | 175.967 | 17.787 | 23.753 | 5.753 | 16.43714
9:00 | 316.1 | 19.677 | 31.128 | 13.128 | 37.50857
10:00 | 421.033 | 21 | 36.951 | 18.951 | 54.14571
11:00 | 547.4 | 22.327 | 43.289 | 25.289 | 72.25429
12:00 | 608.033 | 22.923 | 46.772 | 28.772 | 82.20571
13:00 | 620.733 | 23.987 | 48.358 | 30.358 | 86.73714
14:00 | 607.867 | 24.863 | 48.867 | 30.867 | 88.19143
15:00 | 560.9 | 25.127 | 47.588 | 29.588 | 84.53714
16:00 | 465.7 | 25.093 | 44.028 | 26.028 | 74.36571
17:00 | 327.033 | 24.633 | 38.33 | 20.33 | 58.08571
18:00 | 203.967 | 23.72 | 32.633 | 14.633 | 41.80857
19:00 | 67.9 | 21.87 | 25.727 | 7.727 | 22.07714
20:00 | 1.933 | 19.49 | 20.714 | 2.714 | 7.754286
21:00 | 0 | 18.723 | 19.093 | 1.093 | 3.122857
22:00 | 0 | 18.2 | 18.417 | 0.417 | 1.191429
23:00 | 0 | 17.677 |  |  | 0
0:00 | 0 | 17.707 |  |  | 0
Time | Total wh/m2 | Dry Bulb Temperature (oC) | Bimaterial T (oC) | dT (oC) | % closed
1:00 | 0 | 20.6 |  |  | 7.428571
2:00 | 0 | 20.6 |  |  | 7.428571
3:00 | 0 | 20 |  |  | 5.714286
4:00 | 0 | 20 |  |  | 5.714286
5:00 | 0 | 20 | 20 | 2 | 5.714286
6:00 | 0 | 20 | 20 | 2 | 5.714286
7:00 | 9 | 20 | 20.332 | 2.332 | 6.662857
8:00 | 79 | 20 | 22.943 | 4.943 | 14.12286
9:00 | 77 | 20 | 23.069 | 5.069 | 14.48286
10:00 | 102 | 20.6 | 24.387 | 6.387 | 18.24857
11:00 | 116 | 21.7 | 25.879 | 7.879 | 22.51143
12:00 | 131 | 17.8 | 24.361 | 6.361 | 18.17429
13:00 | 187 | 18.9 | 25.914 | 7.914 | 22.61143
14:00 | 134 | 20.6 | 25.476 | 7.476 | 21.36
15:00 | 128 | 22.2 | 26.726 | 8.726 | 24.93143
16:00 | 102 | 22.8 | 26.698 | 8.698 | 24.85143
17:00 | 95 | 22.2 | 26.223 | 8.223 | 23.49429
18:00 | 55 | 23.9 | 25.629 | 7.629 | 21.79714
19:00 | 32 | 16.1 | 20.22 | 2.22 | 6.342857
20:00 | 0 | 18.3 | 17.825 | -0.175 | 0
21:00 | 0 | 18.3 | 18.264 | 0.264 | 0.7542857
22:00 | 0 | 17.8 | 17.977 | -0.023 | 0
23:00 | 0 | 15.6 |  |  | 0
0:00 | 0 | 14.4 |  |  | 0
Time | Total wh/m2 | Dry Bulb Temperature (oC) | Bimaterial T (oC) | dT (oC) | % closed
1:00 | 0 | 15.6 |  |  | 0
2:00 | 0 | 15 |  |  | 0
3:00 | 0 | 14.4 |  |  | 0
4:00 | 0 | 14.4 |  |  | 0
5:00 | 0 | 14.4 | 14.4 | -3.6 | 0
6:00 | 0 | 13.3 | 13.696 | -4.304 | 0
7:00 | 63 | 13.9 | 16.041 | -1.959 | 0
8:00 | 242 | 13.9 | 23.001 | 5.001 | 14.28857
9:00 | 436 | 13.9 | 30.699 | 12.699 | 36.28286
10:00 | 611 | 14.4 | 38.073 | 20.073 | 57.35143
11:00 | 721 | 15 | 43.227 | 25.227 | 72.07714
12:00 | 805 | 14.4 | 46.511 | 28.511 | 81.46
13:00 | 850 | 16.1 | 49.343 | 31.343 | 89.55143
14:00 | 824 | 16.7 | 49.466 | 31.466 | 89.90286
15:00 | 737 | 17.8 | 47.137 | 29.137 | 83.24857
16:00 | 640 | 17.2 | 43.303 | 25.303 | 72.29429
17:00 | 479 | 16.7 | 36.573 | 18.573 | 53.06571
18:00 | 298 | 16.7 | 29.231 | 11.231 | 32.08857
19:00 | 87 | 16.7 | 20.875 | 2.875 | 8.214286
20:00 | 3 | 16.7 | 17.132 | -0.868 | 0
21:00 | 0 | 16.1 | 16.349 | -1.651 | 0
22:00 | 0 | 16.1 | 16.119 | -1.881 | 0
23:00 | 0 | 16.1 |  |  | 0
0:00 | 0 | 15.6 |  |  | 0

## May
Time | Total wh/m2 | Dry Bulb Temperature (oC) | Bimaterial T (oC) | dT (oC) | % closed
1:00 | 0 | 21.297 |  |  | 9.42
2:00 | 0 | 20.887 |  |  | 8.248571
3:00 | 0 | 20.623 |  |  | 7.494286
4:00 | 0 | 20.306 |  |  | 6.588571
5:00 | 0 | 19.903 | 19.903 | 1.903 | 5.437143
6:00 | 10.097 | 20.748 | 20.817 | 2.817 | 8.048571
7:00 | 104.419 | 21.371 | 25.008 | 7.008 | 20.02286
8:00 | 235.774 | 23.206 | 31.532 | 13.532 | 38.66286
9:00 | 374.968 | 25.035 | 38.864 | 20.864 | 59.61143
10:00 | 501.097 | 26.632 | 45.624 | 27.624 | 78.92571
11:00 | 531.452 | 28.084 | 48.646 | 30.646 | 87.56
12:00 | 600.452 | 28.739 | 52.256 | 34.256 | 97.87429
13:00 | 636.355 | 30 | 54.852 | 36.852 | 100
14:00 | 617.097 | 30.487 | 55.009 | 37.009 | 100
15:00 | 572.968 | 30.99 | 53.851 | 35.851 | 100
16:00 | 484.935 | 31.077 | 50.71 | 32.71 | 93.45714
17:00 | 354.581 | 30.4 | 45.246 | 27.246 | 77.84571
18:00 | 243.935 | 28.829 | 39.542 | 21.542 | 61.54857
19:00 | 110.065 | 27.497 | 32.863 | 14.863 | 42.46571
20:00 | 15.968 | 25 | 26.9 | 8.9 | 25.42857
21:00 | 0 | 24.016 | 24.516 | 6.516 | 18.61714
22:00 | 0 | 23.11 | 23.474 | 5.474 | 15.64
23:00 | 0 | 22.516 |  |  | 12.90286
0:00 | 0 | 22.69 |  |  | 13.4
Time | Total wh/m2 | Dry Bulb Temperature (oC) | Bimaterial T (oC) | dT (oC) | % closed
1:00 | 0 | 22.8 |  |  | 13.71429
2:00 | 0 | 22.8 |  |  | 13.71429
3:00 | 0 | 23.3 |  |  | 15.14286
4:00 | 0 | 23.3 |  |  | 15.14286
5:00 | 0 | 22.8 | 22.8 | 4.8 | 13.71429
6:00 | 2 | 22.8 | 22.874 | 4.874 | 13.92571
7:00 | 22 | 23.9 | 24.322 | 6.322 | 18.06286
8:00 | 54 | 25 | 26.631 | 8.631 | 24.66
9:00 | 85 | 26.7 | 29.353 | 11.353 | 32.43714
10:00 | 112 | 29.4 | 32.769 | 14.769 | 42.19714
11:00 | 138 | 30.6 | 35.523 | 17.523 | 50.06571
12:00 | 145 | 31.7 | 37.037 | 19.037 | 54.39143
13:00 | 150 | 32.8 | 38.353 | 20.353 | 58.15143
14:00 | 146 | 32.2 | 38.234 | 20.234 | 57.81143
15:00 | 134 | 32.8 | 37.996 | 19.996 | 57.13143
16:00 | 113 | 32.8 | 37.372 | 19.372 | 55.34857
17:00 | 148 | 31.7 | 37.912 | 19.912 | 56.89143
18:00 | 58 | 29.4 | 32.846 | 14.846 | 42.41714
19:00 | 30 | 28.3 | 30.068 | 12.068 | 34.48
20:00 | 4 | 26.7 | 27.559 | 9.559 | 27.31143
21:00 | 0 | 25.6 | 26.062 | 8.062 | 23.03429
22:00 | 0 | 25 | 25.251 | 7.251 | 20.71714
23:00 | 0 | 24.4 |  |  | 18.28571
0:00 | 0 | 24.4 |  |  | 18.28571
Time | Total wh/m2 | Dry Bulb Temperature (oC) | Bimaterial T (oC) | dT (oC) | % closed
1:00 | 0 | 25 |  |  | 20
2:00 | 0 | 25 |  |  | 20
3:00 | 0 | 24.4 |  |  | 18.28571
4:00 | 0 | 24.4 |  |  | 18.28571
5:00 | 0 | 23.9 | 23.9 | 5.9 | 16.85714
6:00 | 5 | 22.8 | 23.38 | 5.38 | 15.37143
7:00 | 104 | 23.9 | 27.389 | 9.389 | 26.82571
8:00 | 291 | 23.9 | 34.914 | 16.914 | 48.32571
9:00 | 492 | 23.9 | 42.914 | 24.914 | 71.18286
10:00 | 655 | 23.9 | 49.548 | 31.548 | 90.13714
11:00 | 790 | 20 | 52.545 | 34.545 | 98.7
12:00 | 899 | 20 | 55.698 | 37.698 | 100
13:00 | 932 | 20 | 57.158 | 39.158 | 100
14:00 | 905 | 19.4 | 55.889 | 37.889 | 100
15:00 | 822 | 21.1 | 53.646 | 35.646 | 100
16:00 | 684 | 22.2 | 49.563 | 31.563 | 90.18
17:00 | 97 | 22.2 | 27.884 | 9.884 | 28.24
18:00 | 129 | 22.2 | 27.4 | 9.4 | 26.85714
19:00 | 24 | 20.6 | 22.461 | 4.461 | 12.74571
20:00 | 3 | 20 | 20.47 | 2.47 | 7.057143
21:00 | 0 | 19.4 | 19.652 | 1.652 | 4.72
22:00 | 0 | 18.9 | 19.099 | 1.099 | 3.14
23:00 | 0 | 18.9 |  |  | 2.571429
0:00 | 0 | 19.4 |  |  | 4

## June
Time | Total wh/m2 | Dry Bulb Temperature (oC) | Bimaterial T (oC) | dT (oC) | % closed
1:00 | 0 | 23.773 |  |  | 16.49429
2:00 | 0 | 24.51 |  |  | 18.6
3:00 | 0 | 24.183 |  |  | 17.66571
4:00 | 0 | 23.853 |  |  | 16.72286
5:00 | 0 | 23.773 | 23.773 | 5.773 | 16.49429
6:00 | 14.4 | 24.373 | 24.689 | 6.689 | 19.11143
7:00 | 107.467 | 25.22 | 28.908 | 10.908 | 31.16571
8:00 | 217.933 | 26.92 | 34.64 | 16.64 | 47.54286
9:00 | 340 | 28.023 | 40.775 | 22.775 | 65.07143
10:00 | 453.067 | 29.357 | 46.587 | 28.587 | 81.67714
11:00 | 543.133 | 30.547 | 51.499 | 33.499 | 95.71143
12:00 | 664.5 | 31.467 | 57.283 | 39.283 | 100
13:00 | 630.7 | 32.42 | 57.35 | 39.35 | 100
14:00 | 648.233 | 32.563 | 58.364 | 40.364 | 100
15:00 | 670.133 | 32.623 | 59.33 | 41.33 | 100
16:00 | 561.233 | 32.78 | 55.5 | 37.5 | 100
17:00 | 443.167 | 32.56 | 50.749 | 32.749 | 93.56857
18:00 | 295.733 | 31.11 | 43.949 | 25.949 | 74.14
19:00 | 156.267 | 30.407 | 37.417 | 19.417 | 55.47714
20:00 | 41.133 | 28.79 | 31.429 | 13.429 | 38.36857
21:00 | 0.533 | 27.79 | 28.352 | 10.352 | 29.57714
22:00 | 0 | 27.053 | 27.361 | 9.361 | 26.74571
23:00 | 0 | 26.207 |  |  | 23.44857
0:00 | 0 | 26.06 |  |  | 23.02857
Time | Total wh/m2 | Dry Bulb Temperature (oC) | Bimaterial T (oC) | dT (oC) | % closed
1:00 | 0 | 23.9 |  |  | 16.85714
2:00 | 0 | 22.8 |  |  | 13.71429
3:00 | 0 | 22.8 |  |  | 13.71429
4:00 | 0 | 22.2 |  |  | 12
5:00 | 0 | 21.1 | 21.1 | 3.1 | 8.857143
6:00 | 19 | 21.7 | 22.186 | 4.186 | 11.96
7:00 | 139 | 22.8 | 27.575 | 9.575 | 27.35714
8:00 | 151 | 23.9 | 29.447 | 11.447 | 32.70571
9:00 | 251 | 23.9 | 33.595 | 15.595 | 44.55714
10:00 | 211 | 25.6 | 33.525 | 15.525 | 44.35714
11:00 | 218 | 27.8 | 35.668 | 17.668 | 50.48
12:00 | 155 | 30 | 35.537 | 17.537 | 50.10571
13:00 | 208 | 31.7 | 39.195 | 21.195 | 60.55714
14:00 | 149 | 32.8 | 38.482 | 20.482 | 58.52
15:00 | 203 | 33.3 | 41.053 | 23.053 | 65.86571
16:00 | 183 | 33.3 | 40.653 | 22.653 | 64.72286
17:00 | 92 | 33.3 | 37.262 | 19.262 | 55.03429
18:00 | 66 | 32.2 | 35.337 | 17.337 | 49.53429
19:00 | 106 | 31.1 | 35.651 | 17.651 | 50.43143
20:00 | 20 | 28.9 | 30.779 | 12.779 | 36.51143
21:00 | 0 | 28.3 | 28.66 | 10.66 | 30.45714
22:00 | 0 | 27.8 | 28.007 | 10.007 | 28.59143
23:00 | 0 | 26.7 |  |  | 24.85714
0:00 | 0 | 26.1 |  |  | 23.14286
Time | Total wh/m2 | Dry Bulb Temperature (oC) | Bimaterial T (oC) | dT (oC) | % closed
1:00 | 0 | 21.1 |  |  | 8.857143
2:00 | 0 | 20 |  |  | 5.714286
3:00 | 0 | 20.6 |  |  | 7.428571
4:00 | 0 | 20 |  |  | 5.714286
5:00 | 0 | 20 | 20 | 2 | 5.714286
6:00 | 8 | 20 | 20.295 | 2.295 | 6.557143
7:00 | 58 | 20.6 | 22.549 | 4.549 | 12.99714
8:00 | 84 | 21.7 | 24.556 | 6.556 | 18.73143
9:00 | 171 | 21.7 | 28.234 | 10.234 | 29.24
10:00 | 273 | 21.7 | 32.283 | 14.283 | 40.80857
11:00 | 545 | 22.2 | 42.958 | 24.958 | 71.30857
12:00 | 547 | 22.8 | 44.378 | 26.378 | 75.36571
13:00 | 490 | 22.8 | 42.552 | 24.552 | 70.14857
14:00 | 593 | 22.2 | 45.831 | 27.831 | 79.51714
15:00 | 637 | 22.8 | 47.922 | 29.922 | 85.49143
16:00 | 675 | 22.8 | 49.656 | 31.656 | 90.44571
17:00 | 563 | 23.3 | 45.973 | 27.973 | 79.92286
18:00 | 385 | 23.3 | 39.259 | 21.259 | 60.74
19:00 | 103 | 23.3 | 28.33 | 10.33 | 29.51429
20:00 | 44 | 22.2 | 24.607 | 6.607 | 18.87714
21:00 | 0 | 22.2 | 22.385 | 4.385 | 12.52857
22:00 | 0 | 22.2 | 22.214 | 4.214 | 12.04
23:00 | 0 | 22.2 |  |  | 12
0:00 | 0 | 22.2 |  |  | 12

## July
Time | Total wh/m2 | Dry Bulb Temperature (oC) | Bimaterial T (oC) | dT (oC) | % closed
1:00 | 0 | 25.326 |  |  | 20.93143
2:00 | 0 | 25.052 |  |  | 20.14857
3:00 | 0 | 24.826 |  |  | 19.50286
4:00 | 0 | 24.748 |  |  | 19.28
5:00 | 0 | 24.706 | 24.706 | 6.706 | 19.16
6:00 | 9.355 | 24.79 | 25.106 | 7.106 | 20.30286
7:00 | 97.516 | 25.548 | 28.901 | 10.901 | 31.14571
8:00 | 246.065 | 26.861 | 35.733 | 17.733 | 50.66571
9:00 | 419.71 | 28.326 | 43.979 | 25.979 | 74.22571
10:00 | 545.258 | 29.713 | 50.551 | 32.551 | 93.00286
11:00 | 654.935 | 30.771 | 56.176 | 38.176 | 100
12:00 | 709.387 | 31.771 | 59.559 | 41.559 | 100
13:00 | 739.161 | 32.087 | 61.403 | 43.403 | 100
14:00 | 731.871 | 32.565 | 61.671 | 43.671 | 100
15:00 | 654.613 | 32.503 | 58.934 | 40.934 | 100
16:00 | 531.806 | 32.258 | 54.015 | 36.015 | 100
17:00 | 436.323 | 31.932 | 49.833 | 31.833 | 90.95143
18:00 | 305.323 | 30.765 | 43.834 | 25.834 | 73.81143
19:00 | 168.452 | 29.919 | 37.448 | 19.448 | 55.56571
20:00 | 35.452 | 28.216 | 30.716 | 12.716 | 36.33143
21:00 | 0.355 | 27.239 | 27.782 | 9.782 | 27.94857
22:00 | 0 | 26.545 | 26.836 | 8.836 | 25.24571
23:00 | 0 | 26.023 |  |  | 22.92286
0:00 | 0 | 26.258 |  |  | 23.59429
Time | Total wh/m2 | Dry Bulb Temperature (oC) | Bimaterial T (oC) | dT (oC) | % closed
1:00 | 0 | 26.1 |  |  | 23.14286
2:00 | 0 | 26.1 |  |  | 23.14286
3:00 | 0 | 26.1 |  |  | 23.14286
4:00 | 0 | 26.1 |  |  | 23.14286
5:00 | 0 | 26 | 26 | 8 | 22.85714
6:00 | 14 | 25 | 25.877 | 7.877 | 22.50571
7:00 | 124 | 25.6 | 30.03 | 12.03 | 34.37143
8:00 | 297 | 26 | 37.164 | 19.164 | 54.75429
9:00 | 488 | 25.6 | 44.622 | 26.622 | 76.06286
10:00 | 636 | 26.1 | 50.867 | 32.867 | 93.90571
11:00 | 721 | 26.1 | 54.627 | 36.627 | 100
12:00 | 147 | 26.7 | 34.104 | 16.104 | 46.01143
13:00 | 204 | 28.9 | 36.211 | 18.211 | 52.03143
14:00 | 282 | 30.6 | 40.964 | 22.964 | 65.61143
15:00 | 137 | 26.1 | 33.574 | 15.574 | 44.49714
16:00 | 255 | 25.6 | 35.77 | 17.77 | 50.77143
17:00 | 94 | 26.1 | 30.173 | 12.173 | 34.78
18:00 | 67 | 25 | 28.183 | 10.183 | 29.09429
19:00 | 37 | 26.1 | 27.315 | 9.315 | 26.61429
20:00 | 22 | 26.1 | 27.006 | 9.006 | 25.73143
21:00 | 0 | 26.1 | 26.17 | 8.17 | 23.34286
22:00 | 0 | 26 | 26.041 | 8.041 | 22.97429
23:00 | 0 | 25 |  |  | 20
0:00 | 0 | 23.9 |  |  | 16.85714
Time | Total wh/m2 | Dry Bulb Temperature (oC) | Bimaterial T (oC) | dT (oC) | % closed
1:00 | 0 | 26.1 |  |  | 23.14286
2:00 | 0 | 26.1 |  |  | 23.14286
3:00 | 0 | 26.1 |  |  | 23.14286
4:00 | 0 | 26.1 |  |  | 23.14286
5:00 | 0 | 26 | 26 | 8 | 22.85714
6:00 | 14 | 25 | 25.877 | 7.877 | 22.50571
7:00 | 124 | 25.6 | 30.03 | 12.03 | 34.37143
8:00 | 297 | 26 | 37.164 | 19.164 | 54.75429
9:00 | 488 | 25.6 | 44.622 | 26.622 | 76.06286
10:00 | 636 | 26.1 | 50.867 | 32.867 | 93.90571
11:00 | 721 | 26.1 | 54.627 | 36.627 | 100
12:00 | 147 | 26.7 | 34.104 | 16.104 | 46.01143
13:00 | 204 | 28.9 | 36.211 | 18.211 | 52.03143
14:00 | 282 | 30.6 | 40.964 | 22.964 | 65.61143
15:00 | 137 | 26.1 | 33.574 | 15.574 | 44.49714
16:00 | 255 | 25.6 | 35.77 | 17.77 | 50.77143
17:00 | 94 | 26.1 | 30.173 | 12.173 | 34.78
18:00 | 67 | 25 | 28.183 | 10.183 | 29.09429
19:00 | 37 | 26.1 | 27.315 | 9.315 | 26.61429
20:00 | 22 | 26.1 | 27.006 | 9.006 | 25.73143
21:00 | 0 | 26.1 | 26.17 | 8.17 | 23.34286
22:00 | 0 | 26 | 26.041 | 8.041 | 22.97429
23:00 | 0 | 25 |  |  | 20
0:00 | 0 | 23.9 |  |  | 16.85714

## August
Time | Total wh/m2 | Dry Bulb Temperature (oC) | Bimaterial T (oC) | dT (oC) | % closed
1:00 | 0 | 26.361 |  |  | 23.88857
2:00 | 0 | 25.581 |  |  | 21.66
3:00 | 0 | 25.242 |  |  | 20.69143
4:00 | 0 | 24.758 |  |  | 19.30857
5:00 | 0 | 24.271 | 24.271 | 6.271 | 17.91714
6:00 | 0.935 | 25.252 | 24.933 | 6.933 | 19.80857
7:00 | 42.774 | 25.29 | 26.831 | 8.831 | 25.23143
8:00 | 174.129 | 27.829 | 33.464 | 15.464 | 44.18286
9:00 | 324.29 | 30.126 | 41.708 | 23.708 | 67.73714
10:00 | 463.581 | 31.877 | 49.256 | 31.256 | 89.30286
11:00 | 521.935 | 33.503 | 53.527 | 35.527 | 100
12:00 | 594.161 | 35.019 | 57.953 | 39.953 | 100
13:00 | 618.29 | 35.484 | 59.91 | 41.91 | 100
14:00 | 567.968 | 36.319 | 58.869 | 40.869 | 100
15:00 | 515.452 | 36.516 | 57.212 | 39.212 | 100
16:00 | 484.903 | 36.535 | 56.025 | 38.025 | 100
17:00 | 378.742 | 36.126 | 51.756 | 33.756 | 96.44571
18:00 | 260.161 | 34.542 | 45.919 | 27.919 | 79.76857
19:00 | 108.613 | 33.042 | 38.466 | 20.466 | 58.47429
20:00 | 7.419 | 30.5 | 32.105 | 14.105 | 40.3
21:00 | 0 | 29.077 | 29.712 | 11.712 | 33.46286
22:00 | 0 | 27.948 | 28.403 | 10.403 | 29.72286
23:00 | 0 | 27.21 |  |  | 26.31429
0:00 | 0 | 27.961 |  |  | 28.46
Time | Total wh/m2 | Dry Bulb Temperature (oC) | Bimaterial T (oC) | dT (oC) | % closed
1:00 | 0 | 26.1 |  |  | 23.14286
2:00 | 0 | 25 |  |  | 20
3:00 | 0 | 24.4 |  |  | 18.28571
4:00 | 0 | 23.3 |  |  | 15.14286
5:00 | 0 | 23.3 | 23.3 | 5.3 | 15.14286
6:00 | 0 | 25.6 | 24.773 | 6.773 | 19.35143
7:00 | 15 | 24.4 | 25.322 | 7.322 | 20.92
8:00 | 37 | 27.2 | 27.63 | 9.63 | 27.51429
9:00 | 69 | 30 | 31.574 | 13.574 | 38.78286
10:00 | 97 | 31.1 | 34.407 | 16.407 | 46.87714
11:00 | 119 | 33.9 | 37.541 | 19.541 | 55.83143
12:00 | 134 | 35.6 | 40.217 | 22.217 | 63.47714
13:00 | 141 | 36.7 | 41.866 | 23.866 | 68.18857
14:00 | 135 | 36.7 | 42.082 | 24.082 | 68.80571
15:00 | 124 | 37.2 | 42.013 | 24.013 | 68.60857
16:00 | 105 | 37.8 | 41.831 | 23.831 | 68.08857
17:00 | 241 | 37.2 | 46.625 | 28.625 | 81.78571
18:00 | 239 | 36.1 | 46.045 | 28.045 | 80.12857
19:00 | 103 | 35 | 39.963 | 21.963 | 62.75143
20:00 | 6 | 32.2 | 33.81 | 15.81 | 45.17143
21:00 | 0 | 31.7 | 32.004 | 14.004 | 40.01143
22:00 | 0 | 30 | 30.635 | 12.635 | 36.1
23:00 | 0 | 28.9 |  |  | 31.14286
0:00 | 0 | 28.3 |  |  | 29.42857
Time | Total wh/m2 | Dry Bulb Temperature (oC) | Bimaterial T (oC) | dT (oC) | % closed
1:00 | 0 | 27.8 |  |  | 28
2:00 | 0 | 27.8 |  |  | 28
3:00 | 0 | 26.1 |  |  | 23.14286
4:00 | 0 | 26.1 |  |  | 23.14286
5:00 | 0 | 26.7 | 26.7 | 8.7 | 24.85714
6:00 | 0 | 26.1 | 26.316 | 8.316 | 23.76
7:00 | 45 | 26.7 | 28.162 | 10.162 | 29.03429
8:00 | 204 | 27.8 | 35.05 | 17.05 | 48.71429
9:00 | 402 | 29.4 | 44.226 | 26.226 | 74.93143
10:00 | 576 | 30 | 52.193 | 34.193 | 97.69429
11:00 | 708 | 30.6 | 58.233 | 40.233 | 100
12:00 | 794 | 30.6 | 62.043 | 44.043 | 100
13:00 | 694 | 31.7 | 59.347 | 41.347 | 100
14:00 | 825 | 32.2 | 64.609 | 46.609 | 100
15:00 | 454 | 32.8 | 51.839 | 33.839 | 96.68286
16:00 | 586 | 33.9 | 56.606 | 38.606 | 100
17:00 | 461 | 33.9 | 52.668 | 34.668 | 99.05143
18:00 | 258 | 32.2 | 43.78 | 25.78 | 73.65714
19:00 | 94 | 30.6 | 35.536 | 17.536 | 50.10286
20:00 | 3 | 28.3 | 29.617 | 11.617 | 33.19143
21:00 | 0 | 26.7 | 27.377 | 9.377 | 26.79143
22:00 | 0 | 25.6 | 26.048 | 8.048 | 22.99429
23:00 | 0 | 24.4 |  |  | 18.28571
0:00 | 0 | 25.6 |  |  | 21.71429

## September
Time | Total wh/m2 | Dry Bulb Temperature (oC) | Bimaterial T (oC) | dT (oC) | % closed
1:00 | 0 | 22.093 |  |  | 11.69429
2:00 | 0 | 22.46 |  |  | 12.74286
3:00 | 0 | 22.233 |  |  | 12.09429
4:00 | 0 | 22.287 |  |  | 12.24857
5:00 | 0 | 22.093 | 22.093 | 4.093 | 11.69429
6:00 | 0 | 22.683 | 22.471 | 4.471 | 12.77429
7:00 | 10.833 | 22.52 | 22.962 | 4.962 | 14.17714
8:00 | 112.4 | 24.237 | 27.804 | 9.804 | 28.01143
9:00 | 225 | 26.017 | 33.959 | 15.959 | 45.59714
10:00 | 320.167 | 27.843 | 39.619 | 21.619 | 61.76857
11:00 | 395.767 | 29.003 | 44.105 | 26.105 | 74.58571
12:00 | 486.9 | 29.967 | 48.76 | 30.76 | 87.88571
13:00 | 512.167 | 31.223 | 51.128 | 33.128 | 94.65143
14:00 | 487.933 | 31.437 | 50.907 | 32.907 | 94.02
15:00 | 452.933 | 31.5 | 49.699 | 31.699 | 90.56857
16:00 | 376.433 | 30.737 | 46.31 | 28.31 | 80.88571
17:00 | 249.933 | 29.977 | 40.676 | 22.676 | 64.78857
18:00 | 126.267 | 28.297 | 34.386 | 16.386 | 46.81714
19:00 | 16.2 | 26.967 | 28.511 | 10.511 | 30.03143
20:00 | 0 | 25.55 | 26.178 | 8.178 | 23.36571
21:00 | 0 | 24.48 | 24.913 | 6.913 | 19.75143
22:00 | 0 | 23.967 | 24.185 | 6.185 | 17.67143
23:00 | 0 | 23.277 |  |  | 15.07714
0:00 | 0 | 23.897 |  |  | 16.84857
Time | Total wh/m2 | Dry Bulb Temperature (oC) | Bimaterial T (oC) | dT (oC) | % closed
1:00 | 0 | 26.1 |  |  | 23.14286
2:00 | 0 | 26.1 |  |  | 23.14286
3:00 | 0 | 26.1 |  |  | 23.14286
4:00 | 0 | 26.1 |  |  | 23.14286
5:00 | 0 | 25.6 | 25.6 | 7.6 | 21.71429
6:00 | 0 | 25 | 25.216 | 7.216 | 20.61714
7:00 | 8 | 25.6 | 25.696 | 7.696 | 21.98857
8:00 | 75 | 26.7 | 29.081 | 11.081 | 31.66
9:00 | 81 | 28.3 | 30.899 | 12.899 | 36.85429
10:00 | 89 | 30.6 | 33.259 | 15.259 | 43.59714
11:00 | 113 | 31.7 | 35.681 | 17.681 | 50.51714
12:00 | 129 | 33.3 | 37.794 | 19.794 | 56.55429
13:00 | 135 | 33.3 | 38.63 | 20.63 | 58.94286
14:00 | 129 | 33.9 | 38.857 | 20.857 | 59.59143
15:00 | 114 | 33.9 | 38.491 | 20.491 | 58.54571
16:00 | 93 | 33.9 | 37.687 | 19.687 | 56.24857
17:00 | 80 | 33.9 | 37.145 | 19.145 | 54.7
18:00 | 39 | 31.7 | 34.181 | 16.181 | 46.23143
19:00 | 13 | 30.6 | 31.666 | 13.666 | 39.04571
20:00 | 0 | 29.4 | 29.913 | 11.913 | 34.03714
21:00 | 0 | 26.1 | 27.326 | 9.326 | 26.64571
22:00 | 0 | 26.1 | 26.194 | 8.194 | 23.41143
23:00 | 0 | 25.6 |  |  | 21.71429
0:00 | 0 | 26.1 |  |  | 23.14286
Time | Total wh/m2 | Dry Bulb Temperature (oC) | Bimaterial T (oC) | dT (oC) | % closed
1:00 | 0 | 17.2 |  |  | 0
2:00 | 0 | 15 |  |  | 0
3:00 | 0 | 14.4 |  |  | 0
4:00 | 0 | 15 |  |  | 0
5:00 | 0 | 14.4 | 14.4 | -3.6 | 0
6:00 | 0 | 13.9 | 14.08 | -3.92 | 0
7:00 | 2 | 13.3 | 13.603 | -4.397 | 0
8:00 | 43 | 16.1 | 16.704 | -1.296 | 0
9:00 | 97 | 17.8 | 20.817 | 2.817 | 8.048571
10:00 | 259 | 19.4 | 28.62 | 10.62 | 30.34286
11:00 | 346 | 21.1 | 33.974 | 15.974 | 45.64
12:00 | 283 | 22.2 | 33.244 | 15.244 | 43.55429
13:00 | 270 | 23.3 | 33.723 | 15.723 | 44.92286
14:00 | 240 | 24.4 | 33.668 | 15.668 | 44.76571
15:00 | 100 | 25.6 | 29.573 | 11.573 | 33.06571
16:00 | 106 | 25.6 | 29.819 | 11.819 | 33.76857
17:00 | 62 | 25 | 27.829 | 9.829 | 28.08286
18:00 | 36 | 23.3 | 25.458 | 7.458 | 21.30857
19:00 | 2 | 17.8 | 20.018 | 2.018 | 5.765714
20:00 | 0 | 15 | 16.177 | -1.823 | 0
21:00 | 0 | 12.8 | 13.682 | -4.318 | 0
22:00 | 0 | 13.3 | 13.188 | -4.812 | 0
23:00 | 0 | 12.8 |  |  | 0
0:00 | 0 | 16.1 |  |  | 0

## October
Time | Total wh/m2 | Dry Bulb Temperature (oC) | Bimaterial T (oC) | dT (oC) | % closed
1:00 | 0 | 14.981 |  |  | 0
2:00 | 0 | 14.29 |  |  | 0
3:00 | 0 | 13.906 |  |  | 0
4:00 | 0 | 13.219 |  |  | 0
5:00 | 0 | 13.129 | 13.129 | -4.871 | 0
6:00 | 0 | 15.645 | 14.74 | -3.26 | 0
7:00 | 0.742 | 13.332 | 14.122 | -3.878 | 0
8:00 | 47.161 | 16.916 | 17.429 | -0.571 | 0
9:00 | 179.161 | 20.1 | 25.61 | 7.61 | 21.74286
10:00 | 303.839 | 23.129 | 33.683 | 15.683 | 44.80857
11:00 | 389.903 | 25.045 | 39.565 | 21.565 | 61.61429
12:00 | 437.677 | 26.084 | 42.988 | 24.988 | 71.39429
13:00 | 446.806 | 27.442 | 44.751 | 26.751 | 76.43143
14:00 | 446.968 | 28.274 | 45.81 | 27.81 | 79.45714
15:00 | 391.097 | 28.616 | 44.282 | 26.282 | 75.09143
16:00 | 306.161 | 28.577 | 41.101 | 23.101 | 66.00286
17:00 | 172.161 | 27.694 | 35.331 | 17.331 | 49.51714
18:00 | 32.774 | 25.052 | 27.799 | 9.799 | 27.99714
19:00 | 0.258 | 20.274 | 22.213 | 4.213 | 12.03714
20:00 | 0 | 18.406 | 19.227 | 1.227 | 3.505714
21:00 | 0 | 17.426 | 17.842 | -0.158 | 0
22:00 | 0 | 16.81 | 17.063 | -0.937 | 0
23:00 | 0 | 16.429 |  |  | 0
0:00 | 0 | 18.177 |  |  | 0.5057143
Time | Total wh/m2 | Dry Bulb Temperature (oC) | Bimaterial T (oC) | dT (oC) | % closed
1:00 | 0 | 22.2 |  |  | 12
2:00 | 0 | 21.1 |  |  | 8.857143
3:00 | 0 | 19.4 |  |  | 4
4:00 | 0 | 20 |  |  | 5.714286
5:00 | 0 | 20 | 20 | 2 | 5.714286
6:00 | 0 | 19.4 | 19.616 | 1.616 | 4.617143
7:00 | 0 | 17.8 | 18.392 | 0.392 | 1.12
8:00 | 5 | 18.3 | 18.35 | 0.35 | 1
9:00 | 36 | 19.4 | 20.338 | 2.338 | 6.68
10:00 | 112 | 21.1 | 24.696 | 6.696 | 19.13143
11:00 | 92 | 22.8 | 25.862 | 7.862 | 22.46286
12:00 | 94 | 23.3 | 26.827 | 8.827 | 25.22
13:00 | 97 | 25 | 28.241 | 10.241 | 29.26
14:00 | 186 | 25.6 | 32.502 | 14.502 | 41.43429
15:00 | 131 | 25.6 | 30.968 | 12.968 | 37.05143
16:00 | 159 | 25 | 31.5 | 13.5 | 38.57143
17:00 | 61 | 23.3 | 26.663 | 8.663 | 24.75143
18:00 | 2 | 21.1 | 22.223 | 4.223 | 12.06571
19:00 | 0 | 16.1 | 17.984 | -0.016 | 0
20:00 | 0 | 16.7 | 16.629 | -1.371 | 0
21:00 | 0 | 12.2 | 13.813 | -4.187 | 0
22:00 | 0 | 12.2 | 12.324 | -5.676 | 0
23:00 | 0 | 12.8 |  |  | 0
0:00 | 0 | 13.9 |  |  | 0
Time | Total wh/m2 | Dry Bulb Temperature (oC) | Bimaterial T (oC) | dT (oC) | % closed
1:00 | 0 | 11.7 |  |  | 0
2:00 | 0 | 6.1 |  |  | 0
3:00 | 0 | 6.1 |  |  | 0
4:00 | 0 | 6.7 |  |  | 0
5:00 | 0 | 6.7 | 6.7 | -11.3 | 0
6:00 | 0 | 10 | 8.813 | -9.187 | 0
7:00 | 0 | 7.8 | 8.5 | -9.5 | 0
8:00 | 19 | 12.2 | 11.373 | -6.627 | 0
9:00 | 140 | 15 | 19.099 | 1.099 | 3.14
10:00 | 159 | 17.2 | 22.595 | 4.595 | 13.12857
11:00 | 195 | 18.9 | 25.904 | 7.904 | 22.58286
12:00 | 515 | 19.4 | 38.776 | 20.776 | 59.36
13:00 | 545 | 21.1 | 42.102 | 24.102 | 68.86286
14:00 | 502 | 21.7 | 41.635 | 23.635 | 67.52857
15:00 | 423 | 22.2 | 39.172 | 21.172 | 60.49143
16:00 | 305 | 22.8 | 35.151 | 17.151 | 49.00286
17:00 | 142 | 21.7 | 28.288 | 10.288 | 29.39429
18:00 | 11 | 17.8 | 20.115 | 2.115 | 6.042857
19:00 | 0 | 9.4 | 12.599 | -5.401 | 0
20:00 | 0 | 6.7 | 7.917 | -10.083 | 0
21:00 | 0 | 5 | 5.705 | -12.295 | 0
22:00 | 0 | 3.9 | 4.35 | -13.65 | 0
23:00 | 0 | 3.3 |  |  | 0
0:00 | 0 | 7.8 |  |  | 0

## November
Time | Total wh/m2 | Dry Bulb Temperature (oC) | Bimaterial T (oC) | dT (oC) | % closed
1:00 | 0 | 10.973 |  |  | 0
2:00 | 0 | 12.153 |  |  | 0
3:00 | 0 | 11.73 |  |  | 0
4:00 | 0 | 11.377 |  |  | 0
5:00 | 0 | 10.973 | 10.973 | -7.027 | 0
6:00 | 0 | 12.093 | 11.691 | -6.309 | 0
7:00 | 0 | 10.78 | 11.221 | -6.779 | 0
8:00 | 6.5 | 12.207 | 11.968 | -6.032 | 0
9:00 | 86.4 | 14.53 | 16.867 | -1.133 | 0
10:00 | 191.4 | 16.613 | 23.111 | 5.111 | 14.60286
11:00 | 270.167 | 18.703 | 28.427 | 10.427 | 29.79143
12:00 | 323.033 | 19.703 | 32.019 | 14.019 | 40.05429
13:00 | 322.033 | 21.567 | 33.734 | 15.734 | 44.95429
14:00 | 271.867 | 22.143 | 32.91 | 14.91 | 42.6
15:00 | 220.067 | 21.963 | 30.982 | 12.982 | 37.09143
16:00 | 162.567 | 21.707 | 28.495 | 10.495 | 29.98571
17:00 | 60.7 | 20.647 | 23.791 | 5.791 | 16.54571
18:00 | 2.033 | 18.42 | 19.537 | 1.537 | 4.391429
19:00 | 0 | 15.657 | 16.736 | -1.264 | 0
20:00 | 0 | 14.573 | 15.046 | -2.954 | 0
21:00 | 0 | 13.823 | 14.129 | -3.871 | 0
22:00 | 0 | 13.23 | 13.467 | -4.533 | 0
23:00 | 0 | 13.107 |  |  | 0
0:00 | 0 | 13.91 |  |  | 0
Time | Total wh/m2 | Dry Bulb Temperature (oC) | Bimaterial T (oC) | dT (oC) | % closed
1:00 | 0 | 22.8 |  |  | 13.71429
2:00 | 0 | 22.8 |  |  | 13.71429
3:00 | 0 | 22.8 |  |  | 13.71429
4:00 | 0 | 22.8 |  |  | 13.71429
5:00 | 0 | 22.8 | 22.8 | 4.8 | 13.71429
6:00 | 0 | 22.8 | 22.8 | 4.8 | 13.71429
7:00 | 0 | 22.2 | 22.416 | 4.416 | 12.61714
8:00 | 1 | 22.2 | 22.254 | 4.254 | 12.15429
9:00 | 24 | 23.9 | 24.179 | 6.179 | 17.65429
10:00 | 42 | 25.6 | 26.561 | 8.561 | 24.46
11:00 | 61 | 25.6 | 27.926 | 9.926 | 28.36
12:00 | 79 | 24.4 | 27.927 | 9.927 | 28.36286
13:00 | 91 | 26.7 | 29.504 | 11.504 | 32.86857
14:00 | 74 | 26.7 | 29.648 | 11.648 | 33.28
15:00 | 62 | 13 | 20.443 | 2.443 | 6.98
16:00 | 36 | 10 | 12.98 | -5.02 | 0
17:00 | 17 | 8.9 | 10.152 | -7.848 | 0
18:00 | 0 | 7.8 | 8.292 | -9.708 | 0
19:00 | 0 | 7.8 | 7.838 | -10.16 | 0
20:00 | 0 | 8.3 | 8.123 | -9.877 | 0
21:00 | 0 | 8.3 | 8.286 | -9.714 | 0
22:00 | 0 | 8.3 | 8.299 | -9.701 | 0
23:00 | 0 | 7.8 |  |  | 0
0:00 | 0 | 7.2 |  |  | 0
Time | Total wh/m2 | Dry Bulb Temperature (oC) | Bimaterial T (oC) | dT (oC) | % closed
1:00 | 0 | 6.7 |  |  | 0
2:00 | 0 | 6.7 |  |  | 0
3:00 | 0 | 6.7 |  |  | 0
4:00 | 0 | 6.1 |  |  | 0
5:00 | 0 | 5.6 | 5.6 | -12.4 | 0
6:00 | 0 | 5 | 5.216 | -12.784 | 0
7:00 | 0 | 5.6 | 5.401 | -12.599 | 0
8:00 | 2 | 5.6 | 5.659 | -12.341 | 0
9:00 | 72 | 6.1 | 8.583 | -9.417 | 0
10:00 | 114 | 7.8 | 11.589 | -6.411 | 0
11:00 | 168 | 9.4 | 15.319 | -2.681 | 0
12:00 | 192 | 10.6 | 17.713 | -0.287 | 0
13:00 | 167 | 12.2 | 18.338 | 0.338 | 0.9657143
14:00 | 258 | 13.9 | 23.287 | 5.287 | 15.10571
15:00 | 154 | 14.4 | 20.628 | 2.628 | 7.508571
16:00 | 204 | 13.9 | 22.091 | 4.091 | 11.68857
17:00 | 60 | 12.8 | 16.041 | -1.959 | 0
18:00 | 0 | 9.4 | 10.872 | -7.128 | 0
19:00 | 0 | 5.6 | 7.08 | -10.92 | 0
20:00 | 0 | 0.6 | 2.512 | -15.488 | 0
21:00 | 0 | -0.6 | -0.022 | -18.022 | 0
22:00 | 0 | -1.1 | -0.876 | -18.876 | 0
23:00 | 0 | 0 |  |  | 0
0:00 | 0 | 3.9 |  |  | 0

## December
Time | Total wh/m2 | Dry Bulb Temperature (oC) | Bimaterial T (oC) | dT (oC) | % closed
1:00 | 0 | 7.713 |  |  | 0
2:00 | 0 | 7.171 |  |  | 0
3:00 | 0 | 7.145 |  |  | 0
4:00 | 0 | 6.706 |  |  | 0
5:00 | 0 | 6.574 | 6.574 | -11.426 | 0
6:00 | 0 | 8.281 | 7.667 | -10.333 | 0
7:00 | 0 | 6.529 | 7.112 | -10.888 | 0
8:00 | 0.097 | 6.916 | 6.825 | -11.175 | 0
9:00 | 36.097 | 9.232 | 9.725 | -8.275 | 0
10:00 | 117.194 | 11.861 | 15.281 | -2.719 | 0
11:00 | 183.839 | 13.665 | 20.067 | 2.067 | 5.905714
12:00 | 201.516 | 15 | 22.453 | 4.453 | 12.72286
13:00 | 221.613 | 16.613 | 24.789 | 6.789 | 19.39714
14:00 | 228.548 | 17.742 | 26.404 | 8.404 | 24.01143
15:00 | 187.742 | 18.09 | 25.563 | 7.563 | 21.60857
16:00 | 150.581 | 17.887 | 24.095 | 6.095 | 17.41429
17:00 | 55.935 | 17.003 | 19.864 | 1.864 | 5.325714
18:00 | 0.29 | 14.929 | 15.905 | -2.095 | 0
19:00 | 0 | 12.335 | 13.343 | -4.657 | 0
20:00 | 0 | 10.803 | 11.432 | -6.568 | 0
21:00 | 0 | 9.923 | 10.288 | -7.712 | 0
22:00 | 0 | 9.39 | 9.61 | -8.39 | 0
23:00 | 0 | 9.081 |  |  | 0
0:00 | 0 | 10.003 |  |  | 0
Time | Total wh/m2 | Dry Bulb Temperature (oC) | Bimaterial T (oC) | dT (oC) | % closed
1:00 | 0 | 10.6 |  |  | 0
2:00 | 0 | 10 |  |  | 0
3:00 | 0 | 9.4 |  |  | 0
4:00 | 0 | 8.3 |  |  | 0
5:00 | 0 | 7.2 | 7.2 | -10.8 | 0
6:00 | 0 | 6.1 | 6.496 | -11.504 | 0
7:00 | 0 | 5.6 | 5.81 | -12.19 | 0
8:00 | 0 | 5.6 | 5.616 | -12.384 | 0
9:00 | 50 | 6.7 | 8.152 | -9.848 | 0
10:00 | 32 | 8.3 | 9.018 | -8.982 | 0
11:00 | 54 | 10 | 11.438 | -6.562 | 0
12:00 | 67 | 10.6 | 12.969 | -5.031 | 0
13:00 | 70 | 12.2 | 14.391 | -3.609 | 0
14:00 | 67 | 13.3 | 15.547 | -2.453 | 0
15:00 | 54 | 13.9 | 15.851 | -2.149 | 0
16:00 | 34 | 12.8 | 14.601 | -3.399 | 0
17:00 | 19 | 12.2 | 13.256 | -4.744 | 0
18:00 | 0 | 10 | 10.872 | -7.128 | 0
19:00 | 0 | 4.4 | 6.481 | -11.519 | 0
20:00 | 0 | 1.7 | 2.831 | -15.169 | 0
21:00 | 0 | 1.1 | 1.403 | -16.597 | 0
22:00 | 0 | 0.6 | 0.803 | -17.197 | 0
23:00 | 0 | -1.7 |  |  | 0
0:00 | 0 | -3.3 |  |  | 0
Time | Total wh/m2 | Dry Bulb Temperature (oC) | Bimaterial T (oC) | dT (oC) | % closed
1:00 | 0 | 8.3 |  |  | 0
2:00 | 0 | 6.7 |  |  | 0
3:00 | 0 | 6.1 |  |  | 0
4:00 | 0 | 5 |  |  | 0
5:00 | 0 | 3.9 | 3.9 | -14.1 | 0
6:00 | 0 | 2.8 | 3.196 | -14.804 | 0
7:00 | 0 | 3.3 | 3.151 | -14.849 | 0
8:00 | 0 | 3.3 | 3.289 | -14.711 | 0
9:00 | 5 | 3.3 | 3.484 | -14.516 | 0
10:00 | 36 | 5 | 5.732 | -12.268 | 0
11:00 | 117 | 5.6 | 9.761 | -8.239 | 0
12:00 | 277 | 4.4 | 15.38 | -2.62 | 0
13:00 | 306 | 5 | 16.927 | -1.073 | 0
14:00 | 269 | 6.1 | 16.554 | -1.446 | 0
15:00 | 179 | 6.7 | 13.897 | -4.103 | 0
16:00 | 46 | 6.7 | 8.952 | -9.048 | 0
17:00 | 52 | 5.6 | 8.089 | -9.911 | 0
18:00 | 1 | 3.9 | 4.74 | -13.26 | 0
19:00 | 0 | 3.3 | 3.58 | -14.42 | 0
20:00 | 0 | 2.2 | 2.617 | -15.383 | 0
21:00 | 0 | 1.7 | 1.912 | -16.088 | 0
22:00 | 0 | 1.7 | 1.716 | -16.284 | 0
23:00 | 0 | 1.7 |  |  | 0
0:00 | 0 | 1.1 |  |  | 0